## PSPA 2-9-18
Non-Destructive Testing at CC8 Phase II Joint Comparison
Date of Collection | Device | Direction |  | Direction | Location | Offset | Modulus, ksi | Poisson's Ratio | Temperature, F | Average Modulus
|  | Longitudinal | Transverse
2018-02-09 08:55 | PSPA | x |  | L | J7N | Center | 5940 | 0.18 | 48 | 5510 | J1N | Center | 5376.667
2018-02-09 08:55 | PSPA | x |  | L | J7N | Center | 5950 | 0.18 | 48 |  | J2N | Center | 5503.333
2018-02-09 08:55 | PSPA | x |  | L | J7N | Center | 5930 | 0.18 | 48 |  | J2N | Corner NE | 4868
2018-02-09 08:56 | PSPA | x |  | L | J7N | Center | 5200 | 0.18 | 46 |  | J3N | Center | 5038.333
2018-02-09 08:56 | PSPA | x |  | L | J7N | Center | 5170 | 0.18 | 46 |  | J4N | Center | 5424.444
2018-02-09 08:56 | PSPA | x |  | L | J7N | Center | 5190 | 0.18 | 45 |  | J5N | Center | 4977.778
2018-02-09 08:57 | PSPA |  | x | T | J7N | Center | 5680 | 0.18 | 45 |  | J5N | Corner NW | 5408.095
2018-02-09 08:57 | PSPA |  | x | T | J7N | Center | 5700 | 0.18 | 45 |  | J6N | Center | 5332.222
2018-02-09 08:58 | PSPA |  | x | T | J7N | Center | 5730 | 0.18 | 45 |  | J7N | Center | 5510
2018-02-09 08:58 | PSPA |  | x | T | J7N | Center | 5230 | 0.18 | 45 |  | J8N | Center | 5321.667
2018-02-09 08:58 | PSPA |  | x | T | J7N | Center | 5210 | 0.18 | 45 |  | J9N | Center | 5290
2018-02-09 08:58 | PSPA |  | x | T | J7N | Center | 5190 | 0.18 | 45 |  | J9N | Corner SW | 5400
2018-02-09 09:00 | PSPA | x |  | L | J8N | Center | 5060 | 0.18 | 43 | 5321.667 | J10N | Center | 5313.333
2018-02-09 09:00 | PSPA | x |  | L | J8N | Center | 5060 | 0.18 | 43 |  | J10N | Corner SE | 5619.167
2018-02-09 09:00 | PSPA | x |  | L | J8N | Center | 5040 | 0.18 | 43 |  | J11N | Center | 5250
2018-02-09 09:03 | PSPA |  | x | T | J8N | Center | 5590 | 0.18 | 43 |  | J12N | Center | 5808.333
2018-02-09 09:03 | PSPA |  | x | T | J8N | Center | 5590 | 0.18 | 43 |  | J1S | Center | 5672.222
2018-02-09 09:03 | PSPA |  | x | T | J8N | Center | 5590 | 0.18 | 43 |  | J2S | Center | 5264
2018-02-09 09:06 | PSPA | x |  | L | J9N | Corner SW | 5580 | 0.18 | 41 | 5400 | J2S | Corner SE | 5655.238
2018-02-09 09:07 | PSPA | x |  | L | J9N | Corner SW | 5570 | 0.18 | 41 |  | J3S | Center | 5716.364
2018-02-09 09:07 | PSPA | x |  | L | J9N | Corner SW | 5520 | 0.18 | 41 |  | J4S | Center | 5076.667
2018-02-09 09:07 | PSPA | x |  | L | J9N | Corner SW | 5440 | 0.18 | 41 |  | J5S | Center | 6305
2018-02-09 09:07 | PSPA | x |  | L | J9N | Corner SW | 5420 | 0.18 | 41 |  | J5S | Corner SW | 6067.619
2018-02-09 09:08 | PSPA | x |  | L | J9N | Corner SW | 5440 | 0.18 | 41 |  | J6S | Center | 5997.273
2018-02-09 09:08 | PSPA |  | x | T | J9N | Corner SW | 5370 | 0.18 | 41 |  | J7S | Center | 5810
2018-02-09 09:08 | PSPA |  | x | T | J9N | Corner SW | 5360 | 0.18 | 41 |  | J8S | Center | 5540
2018-02-09 09:09 | PSPA |  | x | T | J9N | Corner SW | 5340 | 0.18 | 41 |  | J9S | Center | 4736.667
2018-02-09 09:09 | PSPA |  | x | T | J9N | Corner SW | 5270 | 0.18 | 39 |  | J9S | Corner NW | 5664.545
2018-02-09 09:10 | PSPA |  | x | T | J9N | Corner SW | 5230 | 0.18 | 39 |  | J10S | Center | 5146
2018-02-09 09:10 | PSPA |  | x | T | J9N | Corner SW | 5260 | 0.18 | 39 |  | J10S | Corner NE | 5265.714
2018-02-09 09:11 | PSPA | x |  | L | J9N | Center | 5390 | 0.18 | 39 | 5290 | J11S | Center | 5380
2018-02-09 09:11 | PSPA | x |  | L | J9N | Center | 5470 | 0.18 | 39 |  | J12S | Center | 5741.667
2018-02-09 09:11 | PSPA | x |  | L | J9N | Center | 5480 | 0.18 | 39
2018-02-09 09:12 | PSPA |  | x | T | J9N | Center | 5150 | 0.18 | 39
2018-02-09 09:13 | PSPA |  | x | T | J9N | Center | 5140 | 0.18 | 39
2018-02-09 09:13 | PSPA |  | x | T | J9N | Center | 5110 | 0.18 | 39
2018-02-09 09:14 | PSPA | x |  | L | J10N | Center | 5420 | 0.18 | 39 | 5313.333
2018-02-09 09:14 | PSPA | x |  | L | J10N | Center | 5470 | 0.18 | 39
2018-02-09 09:15 | PSPA | x |  | L | J10N | Center | 5470 | 0.18 | 39
2018-02-09 09:15 | PSPA |  | x | T | J10N | Center | 5160 | 0.18 | 39
2018-02-09 09:16 | PSPA |  | x | T | J10N | Center | 5170 | 0.18 | 39
2018-02-09 09:16 | PSPA |  | x | T | J10N | Center | 5190 | 0.18 | 39
2018-02-09 09:17 | PSPA | x |  | L | J10N | Corner SE | 5710 | 0.18 | 39 | 5619.167
2018-02-09 09:17 | PSPA | x |  | L | J10N | Corner SE | 5710 | 0.18 | 39
2018-02-09 09:18 | PSPA | x |  | L | J10N | Corner SE | 5790 | 0.18 | 39
2018-02-09 09:18 | PSPA | x |  | L | J10N | Corner SE | 4900 | 0.18 | 39
2018-02-09 09:18 | PSPA | x |  | L | J10N | Corner SE | 4910 | 0.18 | 39
2018-02-09 09:19 | PSPA | x |  | L | J10N | Corner SE | 4880 | 0.18 | 39
2018-02-09 09:20 | PSPA |  | x | T | J10N | Corner SE | 6430 | 0.18 | 39
2018-02-09 09:20 | PSPA |  | x | T | J10N | Corner SE | 6530 | 0.18 | 39
2018-02-09 09:20 | PSPA |  | x | T | J10N | Corner SE | 6550 | 0.18 | 39
2018-02-09 09:21 | PSPA |  | x | T | J10N | Corner SE | 5340 | 0.18 | 39
2018-02-09 09:21 | PSPA |  | x | T | J10N | Corner SE | 5330 | 0.18 | 39
2018-02-09 09:21 | PSPA |  | x | T | J10N | Corner SE | 5350 | 0.18 | 39
2018-02-09 09:23 | PSPA | x |  | L | J11N | Center | 5300 | 0.18 | 39 | 5250
2018-02-09 09:23 | PSPA | x |  | L | J11N | Center | 5300 | 0.18 | 39
2018-02-09 09:23 | PSPA | x |  | L | J11N | Center | 5270 | 0.18 | 39
2018-02-09 09:25 | PSPA |  | x | T | J11N | Center | 5190 | 0.18 | 39
2018-02-09 09:26 | PSPA |  | x | T | J11N | Center | 5210 | 0.18 | 39
2018-02-09 09:26 | PSPA |  | x | T | J11N | Center | 5230 | 0.18 | 39
2018-02-09 09:27 | PSPA | x |  | L | J12N | Center | 6510 | 0.18 | 39 | 5808.333
2018-02-09 09:27 | PSPA | x |  | L | J12N | Center | 6520 | 0.18 | 39
2018-02-09 09:28 | PSPA | x |  | L | J12N | Center | 6530 | 0.18 | 39
2018-02-09 09:28 | PSPA | x |  | L | J12N | Center | 5370 | 0.18 | 39
2018-02-09 09:28 | PSPA | x |  | L | J12N | Center | 5410 | 0.18 | 39
2018-02-09 09:28 | PSPA | x |  | L | J12N | Center | 5430 | 0.18 | 39
2018-02-09 09:29 | PSPA |  | x | T | J12N | Center | 5840 | 0.18 | 39
2018-02-09 09:29 | PSPA |  | x | T | J12N | Center | 5850 | 0.18 | 39
2018-02-09 09:30 | PSPA |  | x | T | J12N | Center | 5880 | 0.18 | 39
2018-02-09 09:31 | PSPA |  | x | T | J12N | Center | 5690 | 0.18 | 39
2018-02-09 09:31 | PSPA |  | x | T | J12N | Center | 5690 | 0.18 | 39
2018-02-09 09:31 | PSPA |  | x | T | J12N | Center | 5690 | 0.18 | 39
2018-02-09 09:31 | PSPA |  | x | T | J12N | Center | 5690 | 0.18 | 39
2018-02-09 09:31 | PSPA |  | x | T | J12N | Center | 5690 | 0.18 | 39
2018-02-09 09:31 | PSPA |  | x | T | J12N | Center | 5690 | 0.18 | 39
2018-02-09 09:31 | PSPA |  | x | T | J12N | Center | 5690 | 0.18 | 39
2018-02-09 09:31 | PSPA |  | x | T | J12N | Center | 5690 | 0.18 | 39
2018-02-09 09:31 | PSPA |  | x | T | J12N | Center | 5690 | 0.18 | 39
2018-02-09 09:35 | PSPA | x |  | L | J6N | Center | 5340 | 0.18 | 37 | 5332.222
2018-02-09 09:35 | PSPA | x |  | L | J6N | Center | 5410 | 0.18 | 39
2018-02-09 09:35 | PSPA | x |  | L | J6N | Center | 5360 | 0.18 | 39
2018-02-09 09:36 | PSPA |  | x | T | J6N | Center | 5270 | 0.18 | 39
2018-02-09 09:36 | PSPA |  | x | T | J6N | Center | 5290 | 0.18 | 39
2018-02-09 09:36 | PSPA |  | x | T | J6N | Center | 5260 | 0.18 | 39
2018-02-09 09:37 | PSPA |  | x | T | J6N | Center | 5320 | 0.18 | 39
2018-02-09 09:38 | PSPA |  | x | T | J6N | Center | 5370 | 0.18 | 39
2018-02-09 09:38 | PSPA |  | x | T | J6N | Center | 5370 | 0.18 | 39
2018-02-09 09:42 | PSPA | x |  | L | J5N | Center | 5210 | 0.18 | 39 | 4977.778
2018-02-09 09:42 | PSPA | x |  | L | J5N | Center | 5190 | 0.18 | 39
2018-02-09 09:42 | PSPA | x |  | L | J5N | Center | 5280 | 0.18 | 39
2018-02-09 09:43 | PSPA |  | x | T | J5N | Center | 4650 | 0.18 | 39
2018-02-09 09:43 | PSPA |  | x | T | J5N | Center | 4640 | 0.18 | 39
2018-02-09 09:43 | PSPA |  | x | T | J5N | Center | 4640 | 0.18 | 39
2018-02-09 09:45 | PSPA |  | x | T | J5N | Center | 5080 | 0.18 | 39
2018-02-09 09:45 | PSPA |  | x | T | J5N | Center | 5060 | 0.18 | 39
2018-02-09 09:45 | PSPA |  | x | T | J5N | Center | 5050 | 0.18 | 39
2018-02-09 09:46 | PSPA |  |  | L | J5N | Corner NW | 5590 | 0.18 | 39 | 5408.095
2018-02-09 09:47 | PSPA |  |  | L | J5N | Corner NW | 5570 | 0.18 | 39
2018-02-09 09:47 | PSPA |  |  | L | J5N | Corner NW | 5610 | 0.18 | 39
2018-02-09 09:47 | PSPA |  |  | L | J5N | Corner NW | 4960 | 0.18 | 39
2018-02-09 09:48 | PSPA |  |  | L | J5N | Corner NW | 4970 | 0.18 | 39
2018-02-09 09:48 | PSPA |  |  | L | J5N | Corner NW | 4940 | 0.18 | 39
2018-02-09 09:49 | PSPA |  |  | L | J5N | Corner NW | 5400 | 0.18 | 39
2018-02-09 09:49 | PSPA |  |  | L | J5N | Corner NW | 5380 | 0.18 | 39
2018-02-09 09:49 | PSPA |  |  | L | J5N | Corner NW | 5430 | 0.18 | 39
2018-02-09 09:50 | PSPA |  |  | L | J5N | Corner NW | 5750 | 0.18 | 39
2018-02-09 09:50 | PSPA |  |  | L | J5N | Corner NW | 5900 | 0.18 | 39
2018-02-09 09:51 | PSPA |  |  | L | J5N | Corner NW | 5900 | 0.18 | 39
2018-02-09 09:51 | PSPA |  |  | L | J5N | Corner NW | 6080 | 0.18 | 39
2018-02-09 09:51 | PSPA |  |  | L | J5N | Corner NW | 6250 | 0.18 | 39
2018-02-09 09:52 | PSPA |  |  | L | J5N | Corner NW | 6230 | 0.18 | 39
2018-02-09 09:52 | PSPA |  |  | L | J5N | Corner NW | 5080 | 0.18 | 39
2018-02-09 09:52 | PSPA |  |  | L | J5N | Corner NW | 5100 | 0.18 | 39
2018-02-09 09:52 | PSPA |  |  | L | J5N | Corner NW | 5100 | 0.18 | 39
2018-02-09 09:53 | PSPA |  |  | L | J5N | Corner NW | 4790 | 0.18 | 39
2018-02-09 09:53 | PSPA |  |  | L | J5N | Corner NW | 4780 | 0.18 | 39
2018-02-09 09:53 | PSPA |  |  | L | J5N | Corner NW | 4760 | 0.18 | 39
2018-02-09 09:55 | PSPA | x |  | L | J4N | Center | 6000 | 0.18 | 39 | 5424.444
2018-02-09 09:55 | PSPA | x |  | L | J4N | Center | 6020 | 0.18 | 39
2018-02-09 09:56 | PSPA | x |  | L | J4N | Center | 6020 | 0.18 | 39
2018-02-09 09:57 | PSPA | x |  | L | J4N | Center | 5130 | 0.18 | 39
2018-02-09 09:57 | PSPA | x |  | L | J4N | Center | 5120 | 0.18 | 39
2018-02-09 09:57 | PSPA | x |  | L | J4N | Center | 5110 | 0.18 | 39
2018-02-09 09:59 | PSPA |  | x | T | J4N | Center | 5170 | 0.18 | 39
2018-02-09 09:59 | PSPA |  | x | T | J4N | Center | 5130 | 0.18 | 39
2018-02-09 09:59 | PSPA |  | x | T | J4N | Center | 5120 | 0.18 | 39
2018-02-09 10:02 | PSPA | x |  | L | J3N | Center | 5170 | 0.18 | 39 | 5038.333
2018-02-09 10:02 | PSPA | x |  | L | J3N | Center | 5180 | 0.18 | 39
2018-02-09 10:02 | PSPA | x |  | L | J3N | Center | 5210 | 0.18 | 39
2018-02-09 10:04 | PSPA |  | x | T | J3N | Center | 4870 | 0.18 | 39
2018-02-09 10:04 | PSPA |  | x | T | J3N | Center | 4880 | 0.18 | 39
2018-02-09 10:04 | PSPA |  | x | T | J3N | Center | 4920 | 0.18 | 39
2018-02-09 10:12 | PSPA | x |  | L | J2N | Center | 6200 | 0.18 | 39 | 5503.333
2018-02-09 10:12 | PSPA | x |  | L | J2N | Center | 6230 | 0.18 | 39
2018-02-09 10:12 | PSPA | x |  | L | J2N | Center | 5830 | 0.18 | 39
2018-02-09 10:13 | PSPA | x |  | L | J2N | Center | 5400 | 0.18 | 39
2018-02-09 10:13 | PSPA | x |  | L | J2N | Center | 5400 | 0.18 | 39
2018-02-09 10:13 | PSPA | x |  | L | J2N | Center | 5400 | 0.18 | 39
2018-02-09 10:16 | PSPA |  | x | T | J2N | Center | 5020 | 0.18 | 39
2018-02-09 10:16 | PSPA |  | x | T | J2N | Center | 5020 | 0.18 | 39
2018-02-09 10:16 | PSPA |  | x | T | J2N | Center | 5030 | 0.18 | 39
2018-02-09 10:18 | PSPA | x |  | L | J2N | Corner NE | 4970 | 0.18 | 39 | 4868
2018-02-09 10:18 | PSPA | x |  | L | J2N | Corner NE | 4920 | 0.18 | 39
2018-02-09 10:18 | PSPA | x |  | L | J2N | Corner NE | 4910 | 0.18 | 39
2018-02-09 10:19 | PSPA | x |  | L | J2N | Corner NE | 4890 | 0.18 | 39
2018-02-09 10:19 | PSPA | x |  | L | J2N | Corner NE | 4950 | 0.18 | 39
2018-02-09 10:19 | PSPA | x |  | L | J2N | Corner NE | 4940 | 0.18 | 39
2018-02-09 10:20 | PSPA | x |  | L | J2N | Corner NE | 4700 | 0.18 | 39
2018-02-09 10:20 | PSPA | x |  | L | J2N | Corner NE | 4700 | 0.18 | 39
2018-02-09 10:20 | PSPA | x |  | L | J2N | Corner NE | 4660 | 0.18 | 39
2018-02-09 10:21 | PSPA |  | x | T | J2N | Corner NE | 4830 | 0.18 | 39
2018-02-09 10:21 | PSPA |  | x | T | J2N | Corner NE | 4850 | 0.18 | 39
2018-02-09 10:21 | PSPA |  | x | T | J2N | Corner NE | 4840 | 0.18 | 39
2018-02-09 10:22 | PSPA |  | x | T | J2N | Corner NE | 4970 | 0.18 | 39
2018-02-09 10:23 | PSPA |  | x | T | J2N | Corner NE | 4970 | 0.18 | 39
2018-02-09 10:23 | PSPA |  | x | T | J2N | Corner NE | 4920 | 0.18 | 39
2018-02-09 10:24 | PSPA | x |  | L | J1N | Center | 5450 | 0.18 | 39 | 5376.667
2018-02-09 10:24 | PSPA | x |  | L | J1N | Center | 5470 | 0.18 | 39
2018-02-09 10:24 | PSPA | x |  | L | J1N | Center | 5450 | 0.18 | 39
2018-02-09 10:25 | PSPA |  | x | T | J1N | Center | 5330 | 0.18 | 39
2018-02-09 10:26 | PSPA |  | x | T | J1N | Center | 5270 | 0.18 | 39
2018-02-09 10:26 | PSPA |  | x | T | J1N | Center | 5290 | 0.18 | 39
2018-02-09 10:28 | PSPA | x |  | L | J1S | Center | 6130 | 0.18 | 39 | 5672.222
2018-02-09 10:28 | PSPA | x |  | L | J1S | Center | 6210 | 0.18 | 39
2018-02-09 10:28 | PSPA | x |  | L | J1S | Center | 6240 | 0.18 | 39
2018-02-09 10:29 | PSPA | x |  | L | J1S | Center | 5430 | 0.18 | 39
2018-02-09 10:29 | PSPA | x |  | L | J1S | Center | 5450 | 0.18 | 39
2018-02-09 10:29 | PSPA | x |  | L | J1S | Center | 5460 | 0.18 | 39
2018-02-09 10:30 | PSPA |  | x | T | J1S | Center | 5330 | 0.18 | 39
2018-02-09 10:31 | PSPA |  | x | T | J1S | Center | 5400 | 0.18 | 39
2018-02-09 10:31 | PSPA |  | x | T | J1S | Center | 5400 | 0.18 | 39
2018-02-09 10:32 | PSPA | x |  | L | J2S | Center | 2530 | 0.18 | 39 | 5264
2018-02-09 10:32 | PSPA | x |  | L | J2S | Center | 6700 | 0.18 | 39
2018-02-09 10:32 | PSPA | x |  | L | J2S | Center | 1660 | 0.18 | 39
2018-02-09 10:33 | PSPA | x |  | L | J2S | Center | 5680 | 0.18 | 39
2018-02-09 10:33 | PSPA | x |  | L | J2S | Center | 5770 | 0.18 | 39
2018-02-09 10:33 | PSPA | x |  | L | J2S | Center | 5800 | 0.18 | 39
2018-02-09 10:34 | PSPA | x |  | L | J2S | Center | 5250 | 0.18 | 39
2018-02-09 10:34 | PSPA | x |  | L | J2S | Center | 5240 | 0.18 | 39
2018-02-09 10:34 | PSPA | x |  | L | J2S | Center | 5230 | 0.18 | 39
2018-02-09 10:35 | PSPA |  | x | T | J2S | Center | 6420 | 0.18 | 39
2018-02-09 10:35 | PSPA |  | x | T | J2S | Center | 6440 | 0.18 | 39
2018-02-09 10:36 | PSPA |  | x | T | J2S | Center | 6390 | 0.18 | 39
2018-02-09 10:37 | PSPA |  | x | T | J2S | Center | 5270 | 0.18 | 39
2018-02-09 10:37 | PSPA |  | x | T | J2S | Center | 5300 | 0.18 | 39
2018-02-09 10:37 | PSPA |  | x | T | J2S | Center | 5280 | 0.18 | 39
2018-02-09 10:39 | PSPA | x |  | L | J2S | Corner SE | 5840 | 0.18 | 39 | 5655.238
2018-02-09 10:39 | PSPA | x |  | L | J2S | Corner SE | 5860 | 0.18 | 39
2018-02-09 10:39 | PSPA | x |  | L | J2S | Corner SE | 5850 | 0.18 | 39
2018-02-09 10:40 | PSPA | x |  | L | J2S | Corner SE | 5800 | 0.18 | 39
2018-02-09 10:40 | PSPA | x |  | L | J2S | Corner SE | 5890 | 0.18 | 39
2018-02-09 10:40 | PSPA | x |  | L | J2S | Corner SE | 5920 | 0.18 | 39
2018-02-09 10:41 | PSPA | x |  | L | J2S | Corner SE | 6650 | 0.18 | 39
2018-02-09 10:41 | PSPA | x |  | L | J2S | Corner SE | 6730 | 0.18 | 39
2018-02-09 10:42 | PSPA | x |  | L | J2S | Corner SE | 6740 | 0.18 | 39
2018-02-09 10:42 | PSPA | x |  | L | J2S | Corner SE | 5030 | 0.18 | 39
2018-02-09 10:42 | PSPA | x |  | L | J2S | Corner SE | 4980 | 0.18 | 39
2018-02-09 10:43 | PSPA | x |  | L | J2S | Corner SE | 4970 | 0.18 | 39
2018-02-09 10:45 | PSPA |  | x | T | J2S | Corner SE | 5200 | 0.18 | 39
2018-02-09 10:45 | PSPA |  | x | T | J2S | Corner SE | 5200 | 0.18 | 39
2018-02-09 10:45 | PSPA |  | x | T | J2S | Corner SE | 5200 | 0.18 | 39
2018-02-09 10:46 | PSPA |  | x | T | J2S | Corner SE | 5460 | 0.18 | 39
2018-02-09 10:46 | PSPA |  | x | T | J2S | Corner SE | 5490 | 0.18 | 39
2018-02-09 10:46 | PSPA |  | x | T | J2S | Corner SE | 5470 | 0.18 | 39
2018-02-09 10:48 | PSPA |  | x | T | J2S | Corner SE | 5470 | 0.18 | 39
2018-02-09 10:48 | PSPA |  | x | T | J2S | Corner SE | 5490 | 0.18 | 39
2018-02-09 10:48 | PSPA |  | x | T | J2S | Corner SE | 5520 | 0.18 | 39
2018-02-09 10:50 | PSPA | x |  | L | J3S | Center | 4900 | 0.18 | 39 | 5716.364
2018-02-09 10:50 | PSPA | x |  | L | J3S | Center | 4900 | 0.18 | 39
2018-02-09 10:50 | PSPA | x |  | L | J3S | Center | 4920 | 0.18 | 39
2018-02-09 11:35 | PSPA |  | x | T | J3S | Center | 7240 | 0.18 | 41
2018-02-09 11:35 | PSPA |  | x | T | J3S | Center | 7270 | 0.18 | 39
2018-02-09 11:35 | PSPA |  | x | T | J3S | Center | 7310 | 0.18 | 41
2018-02-09 11:36 | PSPA |  | x | T | J3S | Center | 7080 | 0.18 | 39
2018-02-09 11:36 | PSPA |  | x | T | J3S | Center | 7010 | 0.18 | 39
2018-02-09 11:36 | PSPA |  | x | T | J3S | Center | 6500 | 0.18 | 41
2018-02-09 11:37 | PSPA |  | x | T | J3S | Center | 6290 | 0.18 | 39
2018-02-09 11:37 | PSPA |  | x | T | J3S | Center | 7340 | 0.18 | 41
2018-02-09 11:37 | PSPA |  | x | T | J3S | Center | 7300 | 0.18 | 39
2018-02-09 11:38 | PSPA |  | x | T | J3S | Center | 6330 | 0.18 | 39
2018-02-09 11:38 | PSPA |  | x | T | J3S | Center | 6300 | 0.18 | 39
2018-02-09 11:38 | PSPA |  | x | T | J3S | Center | 6360 | 0.18 | 41
2018-02-09 11:39 | PSPA |  | x | T | J3S | Center | 5460 | 0.18 | 41
2018-02-09 11:39 | PSPA |  | x | T | J3S | Center | 5460 | 0.18 | 41
2018-02-09 11:39 | PSPA |  | x | T | J3S | Center | 5460 | 0.18 | 41
2018-02-09 11:40 | PSPA | x |  | L | J4S | Center | 5690 | 0.18 | 41 | 5076.667
2018-02-09 11:41 | PSPA | x |  | L | J4S | Center | 5680 | 0.18 | 39
2018-02-09 11:41 | PSPA | x |  | L | J4S | Center | 5700 | 0.18 | 41
2018-02-09 11:41 | PSPA | x |  | L | J4S | Center | 4460 | 0.18 | 41
2018-02-09 11:42 | PSPA | x |  | L | J4S | Center | 4420 | 0.18 | 41
2018-02-09 11:42 | PSPA | x |  | L | J4S | Center | 4410 | 0.18 | 41
2018-02-09 11:43 | PSPA | x |  | L | J4S | Center | 5100 | 0.18 | 41
2018-02-09 11:43 | PSPA | x |  | L | J4S | Center | 5060 | 0.18 | 41
2018-02-09 11:43 | PSPA | x |  | L | J4S | Center | 5100 | 0.18 | 41
2018-02-09 11:43 | PSPA |  | x | T | J4S | Center | 5100 | 0.18 | 41
2018-02-09 11:43 | PSPA |  | x | T | J4S | Center | 5100 | 0.18 | 41
2018-02-09 11:43 | PSPA |  | x | T | J4S | Center | 5100 | 0.18 | 41
2018-02-09 11:47 | PSPA | x |  | L | J5S | Center | 5160 | 0.18 | 41 | 6305
2018-02-09 11:47 | PSPA | x |  | L | J5S | Center | 5160 | 0.18 | 41
2018-02-09 11:47 | PSPA | x |  | L | J5S | Center | 5190 | 0.18 | 41
2018-02-09 11:49 | PSPA |  | x | T | J5S | Center | 5850 | 0.18 | 41
2018-02-09 11:49 | PSPA |  | x | T | J5S | Center | 5900 | 0.18 | 41
2018-02-09 11:50 | PSPA |  | x | T | J5S | Center | 5890 | 0.18 | 41
2018-02-09 11:51 | PSPA |  | x | T | J5S | Center | 5970 | 0.18 | 41
2018-02-09 11:51 | PSPA |  | x | T | J5S | Center | 6510 | 0.18 | 41
2018-02-09 11:51 | PSPA |  | x | T | J5S | Center | 6490 | 0.18 | 41
2018-02-09 11:52 | PSPA |  | x | T | J5S | Center | 5760 | 0.18 | 41
2018-02-09 11:52 | PSPA |  | x | T | J5S | Center | 6440 | 0.18 | 41
2018-02-09 11:52 | PSPA |  | x | T | J5S | Center | 2470 | 0.18 | 41
2018-02-09 11:53 | PSPA |  | x | T | J5S | Center | 6110 | 0.18 | 39
2018-02-09 11:53 | PSPA |  | x | T | J5S | Center | 6210 | 0.18 | 41
2018-02-09 11:53 | PSPA |  | x | T | J5S | Center | 5980 | 0.18 | 41
2018-02-09 11:54 | PSPA |  | x | T | J5S | Center | 6590 | 0.18 | 41
2018-02-09 11:54 | PSPA |  | x | T | J5S | Center | 6650 | 0.18 | 41
2018-02-09 11:54 | PSPA |  | x | T | J5S | Center | 6760 | 0.18 | 41
2018-02-09 11:55 | PSPA |  | x | T | J5S | Center | 6470 | 0.18 | 41
2018-02-09 11:55 | PSPA |  | x | T | J5S | Center | 6520 | 0.18 | 41
2018-02-09 11:55 | PSPA |  | x | T | J5S | Center | 6550 | 0.18 | 41
2018-02-09 11:56 | PSPA |  | x | T | J5S | Center | 6550 | 0.18 | 41
2018-02-09 11:56 | PSPA |  | x | T | J5S | Center | 6880 | 0.18 | 41
2018-02-09 11:57 | PSPA |  | x | T | J5S | Center | 6820 | 0.18 | 41
2018-02-09 11:57 | PSPA |  | x | T | J5S | Center | 6820 | 0.18 | 41
2018-02-09 11:57 | PSPA |  | x | T | J5S | Center | 6820 | 0.18 | 41
2018-02-09 11:57 | PSPA |  | x | T | J5S | Center | 6820 | 0.18 | 41
2018-02-09 11:57 | PSPA |  | x | T | J5S | Center | 6820 | 0.18 | 41
2018-02-09 11:57 | PSPA |  | x | T | J5S | Center | 6820 | 0.18 | 41
2018-02-09 11:57 | PSPA |  | x | T | J5S | Center | 6820 | 0.18 | 41
2018-02-09 11:57 | PSPA |  | x | T | J5S | Center | 6820 | 0.18 | 41
2018-02-09 11:56 | PSPA |  | x | T | J5S | Center | 6880 | 0.18 | 41
2018-02-09 11:57 | PSPA |  | x | T | J5S | Center | 6820 | 0.18 | 41
2018-02-09 11:57 | PSPA |  | x | T | J5S | Center | 6820 | 0.18 | 41
2018-02-09 11:57 | PSPA |  | x | T | J5S | Center | 6820 | 0.18 | 41
2018-02-09 13:19 | PSPA |  | x | T | J5S | Center | 6870 | 0.18 | 41
2018-02-09 13:19 | PSPA |  | x | T | J5S | Center | 5930 | 0.18 | 41
2018-02-09 13:19 | PSPA |  | x | T | J5S | Center | 6830 | 0.18 | 41
2018-02-09 13:21 | PSPA | x |  | L | J5S | Corner SW | 6530 | 0.18 | 41 | 6067.619
2018-02-09 13:21 | PSPA | x |  | L | J5S | Corner SW | 6420 | 0.18 | 41
2018-02-09 13:21 | PSPA | x |  | L | J5S | Corner SW | 6520 | 0.18 | 41
2018-02-09 13:22 | PSPA | x |  | L | J5S | Corner SW | 6750 | 0.18 | 41
2018-02-09 13:22 | PSPA | x |  | L | J5S | Corner SW | 6750 | 0.18 | 41
2018-02-09 13:22 | PSPA | x |  | L | J5S | Corner SW | 6700 | 0.18 | 41
2018-02-09 13:23 | PSPA | x |  | L | J5S | Corner SW | 6030 | 0.18 | 41
2018-02-09 13:24 | PSPA | x |  | L | J5S | Corner SW | 6060 | 0.18 | 41
2018-02-09 13:24 | PSPA | x |  | L | J5S | Corner SW | 6060 | 0.18 | 41
2018-02-09 13:24 | PSPA | x |  | L | J5S | Corner SW | 6030 | 0.18 | 41
2018-02-09 13:24 | PSPA | x |  | L | J5S | Corner SW | 6090 | 0.18 | 41
2018-02-09 13:25 | PSPA | x |  | L | J5S | Corner SW | 6010 | 0.18 | 41
2018-02-09 13:26 | PSPA | x |  | L | J5S | Corner SW | 5820 | 0.18 | 41
2018-02-09 13:26 | PSPA | x |  | L | J5S | Corner SW | 6000 | 0.18 | 41
2018-02-09 13:26 | PSPA | x |  | L | J5S | Corner SW | 6470 | 0.18 | 41
2018-02-09 13:27 | PSPA | x |  | L | J5S | Corner SW | 5440 | 0.18 | 41
2018-02-09 13:27 | PSPA | x |  | L | J5S | Corner SW | 5460 | 0.18 | 41
2018-02-09 13:27 | PSPA | x |  | L | J5S | Corner SW | 5480 | 0.18 | 41
2018-02-09 13:28 | PSPA |  | x | T | J5S | Corner SW | 5590 | 0.18 | 41
2018-02-09 13:28 | PSPA |  | x | T | J5S | Corner SW | 5610 | 0.18 | 41
2018-02-09 13:28 | PSPA |  | x | T | J5S | Corner SW | 5600 | 0.18 | 41
2018-02-09 13:29 | PSPA | x |  | L | J6S | Center | 7500 | 0.18 | 41 | 5997.273
2018-02-09 13:29 | PSPA | x |  | L | J6S | Center | 7430 | 0.18 | 41
2018-02-09 13:30 | PSPA | x |  | L | J6S | Center | 7460 | 0.18 | 41
2018-02-09 13:31 | PSPA | x |  | L | J6S | Center | 1340 | 0.18 | 41
2018-02-09 13:31 | PSPA | x |  | L | J6S | Center | 6360 | 0.18 | 41
2018-02-09 13:31 | PSPA | x |  | L | J6S | Center | 6340 | 0.18 | 41
2018-02-09 13:32 | PSPA | x |  | L | J6S | Center | 5480 | 0.18 | 41
2018-02-09 13:32 | PSPA | x |  | L | J6S | Center | 5480 | 0.18 | 41
2018-02-09 13:32 | PSPA | x |  | L | J6S | Center | 5550 | 0.18 | 41
2018-02-09 13:33 | PSPA |  | x | T | J6S | Center | 6190 | 0.18 | 41
2018-02-09 13:33 | PSPA |  | x | T | J6S | Center | 6310 | 0.18 | 41
2018-02-09 13:34 | PSPA |  | x | T | J6S | Center | 6380 | 0.18 | 41
2018-02-09 13:34 | PSPA |  | x | T | J6S | Center | 5930 | 0.18 | 41
2018-02-09 13:34 | PSPA |  | x | T | J6S | Center | 5990 | 0.18 | 41
2018-02-09 13:35 | PSPA |  | x | T | J6S | Center | 5960 | 0.18 | 41
2018-02-09 13:36 | PSPA | x |  | L | J12S | Center | 5620 | 0.18 | 41 | 5741.667
2018-02-09 13:36 | PSPA | x |  | L | J12S | Center | 5750 | 0.18 | 41
2018-02-09 13:36 | PSPA | x |  | L | J12S | Center | 5790 | 0.18 | 41
2018-02-09 13:37 | PSPA |  | x | T | J12S | Center | 5740 | 0.18 | 41
2018-02-09 13:38 | PSPA |  | x | T | J12S | Center | 5760 | 0.18 | 41
2018-02-09 13:38 | PSPA |  | x | T | J12S | Center | 5790 | 0.18 | 41
2018-02-09 13:39 | PSPA | x |  | L | J11S | Center | 4860 | 0.18 | 41 | 5380
2018-02-09 13:39 | PSPA | x |  | L | J11S | Center | 4880 | 0.18 | 41
2018-02-09 13:39 | PSPA | x |  | L | J11S | Center | 4890 | 0.18 | 43
2018-02-09 13:40 | PSPA |  | x | T | J11S | Center | 5160 | 0.18 | 43
2018-02-09 13:41 | PSPA |  | x | T | J11S | Center | 6310 | 0.18 | 41
2018-02-09 13:41 | PSPA |  | x | T | J11S | Center | 6470 | 0.18 | 43
2018-02-09 13:42 | PSPA |  | x | T | J11S | Center | 6010 | 0.18 | 43
2018-02-09 13:42 | PSPA |  | x | T | J11S | Center | 6650 | 0.18 | 41
2018-02-09 13:42 | PSPA |  | x | T | J11S | Center | 4900 | 0.18 | 41
2018-02-09 13:43 | PSPA |  | x | T | J11S | Center | 4810 | 0.18 | 43
2018-02-09 13:43 | PSPA |  | x | T | J11S | Center | 4810 | 0.18 | 41
2018-02-09 13:43 | PSPA |  | x | T | J11S | Center | 4810 | 0.18 | 43
2018-02-09 13:45 | PSPA | x |  | L | J10S | Corner NE | 1370 | 0.18 | 43 | 5265.714
2018-02-09 13:45 | PSPA | x |  | L | J10S | Corner NE | 6510 | 0.18 | 43
2018-02-09 13:45 | PSPA | x |  | L | J10S | Corner NE | 1380 | 0.18 | 43
2018-02-09 13:46 | PSPA | x |  | L | J10S | Corner NE | 5380 | 0.18 | 41
2018-02-09 13:46 | PSPA | x |  | L | J10S | Corner NE | 5390 | 0.18 | 41
2018-02-09 13:46 | PSPA | x |  | L | J10S | Corner NE | 5400 | 0.18 | 43
2018-02-09 13:47 | PSPA |  | x | T | J10S | Corner NE | 4700 | 0.18 | 43
2018-02-09 13:47 | PSPA |  | x | T | J10S | Corner NE | 4750 | 0.18 | 43
2018-02-09 13:47 | PSPA |  | x | T | J10S | Corner NE | 4730 | 0.18 | 43
2018-02-09 13:49 | PSPA | x |  | L | J10S | Center | 1130 | 0.18 | 43 | 5146
2018-02-09 13:49 | PSPA | x |  | L | J10S | Center | 5190 | 0.18 | 43
2018-02-09 13:49 | PSPA | x |  | L | J10S | Center | 5210 | 0.18 | 43
2018-02-09 13:51 | PSPA |  | x | T | J10S | Center | 5110 | 0.18 | 43
2018-02-09 13:51 | PSPA |  | x | T | J10S | Center | 5110 | 0.18 | 43
2018-02-09 13:51 | PSPA |  | x | T | J10S | Center | 5110 | 0.18 | 43
2018-02-09 13:52 | PSPA | x |  | L | J9S | Center | 1220 | 0.18 | 43 | 4736.667
2018-02-09 13:52 | PSPA | x |  | L | J9S | Center | 1210 | 0.18 | 43
2018-02-09 13:53 | PSPA | x |  | L | J9S | Center | 1220 | 0.18 | 43
2018-02-09 13:53 | PSPA | x |  | L | J9S | Center | 4730 | 0.18 | 43
2018-02-09 13:54 | PSPA | x |  | L | J9S | Center | 4720 | 0.18 | 43
2018-02-09 13:54 | PSPA | x |  | L | J9S | Center | 4740 | 0.18 | 43
2018-02-09 13:54 | PSPA |  | x | L | J9S | Center | 4740 | 0.18 | 43
2018-02-09 13:54 | PSPA |  | x | L | J9S | Center | 4740 | 0.18 | 43
2018-02-09 13:54 | PSPA |  | x | L | J9S | Center | 4750 | 0.18 | 43
2018-02-09 13:56 | PSPA | x |  | L | J9S | Corner NW | 6670 | 0.18 | 43 | 5664.545
2018-02-09 13:56 | PSPA | x |  | L | J9S | Corner NW | 6700 | 0.18 | 43
2018-02-09 13:57 | PSPA | x |  | L | J9S | Corner NW | 6720 | 0.18 | 43
2018-02-09 13:57 | PSPA | x |  | L | J9S | Corner NW | 4960 | 0.18 | 43
2018-02-09 13:57 | PSPA | x |  | L | J9S | Corner NW | 4970 | 0.18 | 43
2018-02-09 13:58 | PSPA | x |  | L | J9S | Corner NW | 4940 | 0.18 | 43
2018-02-09 13:59 | PSPA | x |  | L | J9S | Corner NW | 1370 | 0.18 | 43
2018-02-09 13:59 | PSPA | x |  | L | J9S | Corner NW | 5590 | 0.18 | 43
2018-02-09 13:59 | PSPA | x |  | L | J9S | Corner NW | 6410 | 0.18 | 43
2018-02-09 14:01 | PSPA |  | x | T | J9S | Corner NW | 5110 | 0.18 | 43
2018-02-09 14:01 | PSPA |  | x | T | J9S | Corner NW | 5130 | 0.18 | 43
2018-02-09 14:01 | PSPA |  | x | T | J9S | Corner NW | 5110 | 0.18 | 43
2018-02-09 14:02 | PSPA | x |  | L | J8S | Center | 5500 | 0.18 | 43 | 5540
2018-02-09 14:03 | PSPA | x |  | L | J8S | Center | 5440 | 0.18 | 43
2018-02-09 14:03 | PSPA | x |  | L | J8S | Center | 5470 | 0.18 | 43
2018-02-09 14:03 | PSPA | x |  | L | J8S | Center | 5470 | 0.18 | 43
2018-02-09 14:03 | PSPA | x |  | L | J8S | Center | 5450 | 0.18 | 43
2018-02-09 14:03 | PSPA | x |  | L | J8S | Center | 5450 | 0.18 | 43
2018-02-09 14:04 | PSPA |  | x | T | J8S | Center | 5790 | 0.18 | 43
2018-02-09 14:05 | PSPA |  | x | T | J8S | Center | 5900 | 0.18 | 43
2018-02-09 14:05 | PSPA |  | x | T | J8S | Center | 5850 | 0.18 | 43
2018-02-09 14:06 | PSPA |  | x | T | J8S | Center | 5400 | 0.18 | 43
2018-02-09 14:06 | PSPA |  | x | T | J8S | Center | 5390 | 0.18 | 43
2018-02-09 14:06 | PSPA |  | x | T | J8S | Center | 5370 | 0.18 | 43
2018-02-09 14:08 | PSPA | x |  | L | J7S | Center | 6660 | 0.18 | 43 | 5810
2018-02-09 14:08 | PSPA | x |  | L | J7S | Center | 6700 | 0.18 | 43
2018-02-09 14:09 | PSPA | x |  | L | J7S | Center | 6770 | 0.18 | 43
2018-02-09 14:09 | PSPA | x |  | L | J7S | Center | 6140 | 0.18 | 43
2018-02-09 14:09 | PSPA | x |  | L | J7S | Center | 6190 | 0.18 | 43
2018-02-09 14:10 | PSPA | x |  | L | J7S | Center | 6250 | 0.18 | 43
2018-02-09 14:10 | PSPA | x |  | L | J7S | Center | 5100 | 0.18 | 43
2018-02-09 14:10 | PSPA | x |  | L | J7S | Center | 5130 | 0.18 | 43
2018-02-09 14:11 | PSPA | x |  | L | J7S | Center | 5190 | 0.18 | 43
2018-02-09 14:12 | PSPA |  | x | T | J7S | Center | 5710 | 0.18 | 43
2018-02-09 14:12 | PSPA |  | x | T | J7S | Center | 5820 | 0.18 | 43
2018-02-09 14:12 | PSPA |  | x | T | J7S | Center | 5820 | 0.18 | 43
2018-02-09 14:13 | PSPA |  | x | T | J7S | Center | 5010 | 0.18 | 43
2018-02-09 14:13 | PSPA |  | x | T | J7S | Center | 5320 | 0.18 | 43
2018-02-09 14:13 | PSPA |  | x | T | J7S | Center | 5340 | 0.18 | 43

## PSPA 2-28-18 & 3-1-18
Non-Destructive Testing at CC8 Phase II Joint Comparison
Date of Collection | Device | Direction |  | Direction | Location | Offset | Modulus, ksi | Poisson's Ratio | Temperature, F | Average Modulus
|  | Longitudinal | Transverse
2018-02-28 15:11 | PSPA | x |  | L | J7N | Center | 4350 | 0.18 | 64 | 4954.444 | J1N | Center | 4270
2018-02-28 15:11 | PSPA | x |  | L | J7N | Center | 4340 | 0.18 | 64 |  | J2N | Center | 4490
2018-02-28 15:12 | PSPA | x |  | L | J7N | Center | 4360 | 0.18 | 64 |  | J2N | Corner NE | 4670
2018-02-28 15:12 | PSPA | x |  | L | J7N | Center | 5200 | 0.18 | 64 |  | J3N | Center | 4400
2018-02-28 15:13 | PSPA | x |  | L | J7N | Center | 5200 | 0.18 | 63 |  | J4N | Center | 4930
2018-02-28 15:13 | PSPA | x |  | L | J7N | Center | 5170 | 0.18 | 63 |  | J5N | Center | 4665.714
2018-02-28 15:13 | PSPA | x |  | L | J7N | Center | 5050 | 0.18 | 63 |  | J5N | Corner NW | 4574.286
2018-02-28 15:14 | PSPA | x |  | L | J7N | Center | 5020 | 0.18 | 63 |  | J6N | Center | 4850
2018-02-28 15:14 | PSPA | x |  | L | J7N | Center | 5030 | 0.18 | 63 |  | J7N | Center | 4954.444
2018-02-28 16:18 | PSPA | x |  | L | J7N | Center | 5110 | 0.18 | 61 |  | J8N | Center | 4561.818
2018-02-28 16:18 | PSPA | x |  | L | J7N | Center | 5080 | 0.18 | 61 |  | J9N | Center | 4760
2018-02-28 16:18 | PSPA | x |  | L | J7N | Center | 5070 | 0.18 | 63 |  | J9N | Corner SW | 4818.889
2018-02-28 15:15 | PSPA |  | x | T | J7N | Center | 5250 | 0.18 | 61 |  | J10N | Center | 4954
2018-02-28 15:15 | PSPA |  | x | T | J7N | Center | 5330 | 0.18 | 61 |  | J10N | Corner SE | 4956.667
2018-02-28 15:16 | PSPA |  | x | T | J7N | Center | 5310 | 0.18 | 61 |  | J11N | Center | 5008
2018-02-28 15:16 | PSPA |  | x | T | J7N | Center | 470 | 0.18 | 61 |  | J12N | Center | 5095
2018-02-28 15:17 | PSPA |  | x | T | J7N | Center | 5070 | 0.18 | 61 |  | J1S | Center | 4520
2018-02-28 15:17 | PSPA |  | x | T | J7N | Center | 5010 | 0.18 | 61 |  | J2S | Center | 5067.5
2018-02-28 15:17 | PSPA |  | x | T | J7N | Center | 4020 | 0.18 | 61 |  | J2S | Corner SE | 4744
2018-02-28 15:18 | PSPA |  | x | T | J7N | Center | 460 | 0.18 | 61 |  | J3S | Center | 5218.333
2018-02-28 15:18 | PSPA |  | x | T | J7N | Center | 5280 | 0.18 | 61 |  | J4S | Center | 4904
2018-02-28 15:20 | PSPA | x |  | L | J8N | Center | 5270 | 0.18 | 59 | 4561.818 | J5S | Center | 4679.091
2018-02-28 15:20 | PSPA | x |  | L | J8N | Center | 5330 | 0.18 | 59 |  | J5S | Corner SW | 5228.889
2018-02-28 15:20 | PSPA | x |  | L | J8N | Center | 5260 | 0.18 | 59 |  | J6S | Center | 5454
2018-02-28 15:21 | PSPA |  | x | T | J8N | Center | 3220 | 0.18 | 59 |  | J7S | Center | 5210
2018-02-28 15:21 | PSPA |  | x | T | J8N | Center | 4810 | 0.18 | 59 |  | J8S | Center | 4732.222
2018-02-28 15:21 | PSPA |  | x | T | J8N | Center | 2320 | 0.18 | 59 |  | J9S | Center | 4955
2018-02-28 15:22 | PSPA |  | x | T | J8N | Center | 4690 | 0.18 | 59 |  | J9S | Corner NW | 4803.333
2018-02-28 15:22 | PSPA |  | x | T | J8N | Center | 4680 | 0.18 | 59 |  | J10S | Center | 5210
2018-02-28 15:22 | PSPA |  | x | T | J8N | Center | 640 | 0.18 | 59 |  | J10S | Corner NE | 5163.333
2018-02-28 15:23 | PSPA |  | x | T | J8N | Center | 5010 | 0.18 | 59 |  | J11S | Center | 4785
2018-02-28 15:23 | PSPA |  | x | T | J8N | Center | 4520 | 0.18 | 57 |  | J12S | Center | 5214
2018-02-28 15:23 | PSPA |  | x | T | J8N | Center | 5070 | 0.18 | 59
2018-02-28 15:25 | PSPA | x |  | L | J9N | Center | 3710 | 0.18 | 59 | 4760
2018-02-28 15:25 | PSPA | x |  | L | J9N | Center | 3530 | 0.18 | 59
2018-02-28 15:25 | PSPA | x |  | L | J9N | Center | 4360 | 0.18 | 59
2018-02-28 15:27 | PSPA | x |  | L | J9N | Center | 4940 | 0.18 | 59
2018-02-28 15:28 | PSPA | x |  | L | J9N | Center | 4920 | 0.18 | 57
2018-02-28 15:28 | PSPA | x |  | L | J9N | Center | 4920 | 0.18 | 57
2018-02-28 15:33 | PSPA |  | x | T | J9N | Center | 7030 | 0.18 | 57
2018-02-28 15:33 | PSPA |  | x | T | J9N | Center | 7050 | 0.18 | 57
2018-02-28 15:33 | PSPA |  | x | T | J9N | Center | 7010 | 0.18 | 55
2018-02-28 15:34 | PSPA |  | x | T | J9N | Center | 5790 | 0.18 | 55
2018-02-28 15:34 | PSPA |  | x | T | J9N | Center | 4840 | 0.18 | 57
2018-02-28 15:35 | PSPA |  | x | T | J9N | Center | 5830 | 0.18 | 57
2018-02-28 15:35 | PSPA | x |  | L | J9N | Corner SW | 5390 | 0.18 | 55 | 4818.889
2018-02-28 15:36 | PSPA | x |  | L | J9N | Corner SW | 5040 | 0.18 | 57
2018-02-28 15:36 | PSPA | x |  | L | J9N | Corner SW | 5280 | 0.18 | 57
2018-02-28 15:37 | PSPA |  | x | T | J9N | Corner SW | 2920 | 0.18 | 55
2018-02-28 15:37 | PSPA |  | x | T | J9N | Corner SW | 5060 | 0.18 | 55
2018-02-28 15:37 | PSPA |  | x | T | J9N | Corner SW | 4520 | 0.18 | 55
2018-02-28 15:38 | PSPA |  | x | T | J9N | Corner SW | 5010 | 0.18 | 55
2018-02-28 15:38 | PSPA |  | x | T | J9N | Corner SW | 5090 | 0.18 | 55
2018-02-28 15:38 | PSPA |  | x | T | J9N | Corner SW | 5060 | 0.18 | 55
2018-02-28 16:20 | PSPA | x |  | L | J10N | Center | 5010 | 0.18 | 63 | 4954
2018-02-28 16:20 | PSPA | x |  | L | J10N | Center | 4860 | 0.18 | 63
2018-02-28 16:21 | PSPA | x |  | L | J10N | Center | 5430 | 0.18 | 61
2018-02-28 16:21 | PSPA |  | x | T | J10N | Center | 4420 | 0.18 | 61
2018-02-28 16:21 | PSPA |  | x | T | J10N | Center | 4460 | 0.18 | 59
2018-02-28 16:22 | PSPA |  | x | T | J10N | Center | 4440 | 0.18 | 59
2018-02-28 16:22 | PSPA |  | x | T | J10N | Center | 4940 | 0.18 | 59
2018-02-28 16:23 | PSPA |  | x | T | J10N | Center | 5010 | 0.18 | 59
2018-02-28 16:23 | PSPA |  | x | T | J10N | Center | 4950 | 0.18 | 59
2018-02-28 16:24 | PSPA | x |  | L | J10N | Corner SE | 5080 | 0.18 | 59 | 4956.667
2018-02-28 16:24 | PSPA | x |  | L | J10N | Corner SE | 5070 | 0.18 | 59
2018-02-28 16:24 | PSPA | x |  | L | J10N | Corner SE | 5050 | 0.18 | 59
2018-02-28 16:25 | PSPA |  | x | T | J10N | Corner SE | 4870 | 0.18 | 57
2018-02-28 16:25 | PSPA |  | x | T | J10N | Corner SE | 4850 | 0.18 | 57
2018-02-28 16:25 | PSPA |  | x | T | J10N | Corner SE | 4820 | 0.18 | 57
2018-02-28 16:26 | PSPA | x |  | L | J11N | Center | 5110 | 0.18 | 57 | 5008
2018-02-28 16:26 | PSPA | x |  | L | J11N | Center | 5060 | 0.18 | 57
2018-02-28 16:26 | PSPA | x |  | L | J11N | Center | 5040 | 0.18 | 57
2018-02-28 16:27 | PSPA |  | x | T | J11N | Center | 4410 | 0.18 | 57
2018-02-28 16:27 | PSPA |  | x | T | J11N | Center | 4930 | 0.18 | 57
2018-02-28 16:27 | PSPA |  | x | T | J11N | Center | 4900 | 0.18 | 57
2018-02-28 16:28 | PSPA | x |  | L | J12N | Center | 5500 | 0.18 | 57 | 5095
2018-02-28 16:28 | PSPA | x |  | L | J12N | Center | 5520 | 0.18 | 57
2018-02-28 16:29 | PSPA | x |  | L | J12N | Center | 5510 | 0.18 | 57
2018-02-28 16:29 | PSPA |  | x | T | J12N | Center | 4710 | 0.18 | 57
2018-02-28 16:29 | PSPA |  | x | T | J12N | Center | 4660 | 0.18 | 55
2018-02-28 16:30 | PSPA |  | x | T | J12N | Center | 4670 | 0.18 | 57
2018-02-28 16:30 | PSPA | x |  | L | J6N | Center | 4460 | 0.18 | 57 | 4850
2018-02-28 16:31 | PSPA | x |  | L | J6N | Center | 4530 | 0.18 | 57
2018-02-28 16:31 | PSPA | x |  | L | J6N | Center | 450 | 0.18 | 57
2018-02-28 16:31 | PSPA | x |  | L | J6N | Center | 4950 | 0.18 | 55
2018-02-28 16:32 | PSPA | x |  | L | J6N | Center | 4980 | 0.18 | 55
2018-02-28 16:32 | PSPA | x |  | L | J6N | Center | 4980 | 0.18 | 55
2018-02-28 16:32 | PSPA |  | x | T | J6N | Center | 4730 | 0.18 | 55
2018-02-28 16:33 | PSPA |  | x | T | J6N | Center | 4730 | 0.18 | 55
2018-02-28 16:33 | PSPA |  | x | T | J6N | Center | 4730 | 0.18 | 55
2018-02-28 16:33 | PSPA | x |  | L | J5N | Center | 4940 | 0.18 | 55 | 4665.714
2018-02-28 16:34 | PSPA | x |  | L | J5N | Center | 4980 | 0.18 | 55
2018-02-28 16:34 | PSPA | x |  | L | J5N | Center | 3810 | 0.18 | 55
2018-02-28 16:35 | PSPA | x |  | L | J5N | Center | 4250 | 0.18 | 55
2018-02-28 16:35 | PSPA | x |  | L | J5N | Center | 4300 | 0.18 | 55
2018-02-28 16:35 | PSPA | x |  | L | J5N | Center | 4310 | 0.18 | 55
2018-02-28 16:36 | PSPA |  | x | T | J5N | Center | 4690 | 0.18 | 55
2018-02-28 16:36 | PSPA |  | x | T | J5N | Center | 4760 | 0.18 | 55
2018-02-28 16:36 | PSPA |  | x | T | J5N | Center | 4740 | 0.18 | 55
2018-02-28 16:37 | PSPA | x |  | L | J5N | Corner NW | 4580 | 0.18 | 55 | 4574.286
2018-02-28 16:37 | PSPA | x |  | L | J5N | Corner NW | 590 | 0.18 | 55
2018-02-28 16:37 | PSPA | x |  | L | J5N | Corner NW | 4630 | 0.18 | 55
2018-02-28 16:38 | PSPA | x |  | L | J5N | Corner NW | 4500 | 0.18 | 55
2018-02-28 16:38 | PSPA | x |  | L | J5N | Corner NW | 4450 | 0.18 | 55
2018-02-28 16:39 | PSPA | x |  | L | J5N | Corner NW | 540 | 0.18 | 55
2018-02-28 16:39 | PSPA |  | x | T | J5N | Corner NW | 4510 | 0.18 | 55
2018-02-28 16:39 | PSPA |  | x | T | J5N | Corner NW | 4530 | 0.18 | 55
2018-02-28 16:40 | PSPA |  | x | T | J5N | Corner NW | 4540 | 0.18 | 55
2018-02-28 16:40 | PSPA |  | x | T | J5N | Corner NW | 4670 | 0.18 | 57
2018-02-28 16:40 | PSPA |  | x | T | J5N | Corner NW | 4690 | 0.18 | 55
2018-02-28 16:41 | PSPA |  | x | T | J5N | Corner NW | 3840 | 0.18 | 57
2018-02-28 16:41 | PSPA |  | x | T | J5N | Corner NW | 3950 | 0.18 | 57
2018-02-28 16:41 | PSPA |  | x | T | J5N | Corner NW | 4570 | 0.18 | 57
2018-02-28 16:42 | PSPA |  | x | T | J5N | Corner NW | 4160 | 0.18 | 57
2018-02-28 16:42 | PSPA | x |  | T | J4N | Center | 5280 | 0.18 | 55 | 4930
2018-02-28 16:43 | PSPA | x |  | T | J4N | Center | 5240 | 0.18 | 55
2018-02-28 16:43 | PSPA | x |  | T | J4N | Center | 5300 | 0.18 | 55
2018-02-28 16:43 | PSPA |  | x | T | J4N | Center | 4440 | 0.18 | 55
2018-02-28 16:44 | PSPA |  | x | T | J4N | Center | 4850 | 0.18 | 55
2018-02-28 16:44 | PSPA |  | x | T | J4N | Center | 3550 | 0.18 | 55
2018-02-28 16:44 | PSPA |  | x | T | J4N | Center | 4610 | 0.18 | 55
2018-02-28 16:45 | PSPA |  | x | T | J4N | Center | 4620 | 0.18 | 55
2018-02-28 16:45 | PSPA |  | x | T | J4N | Center | 4610 | 0.18 | 55
2018-02-28 16:47 | PSPA | x |  | L | J3N | Center | 1210 | 0.18 | 57 | 4400
2018-02-28 16:47 | PSPA | x |  | L | J3N | Center | 2130 | 0.18 | 55
2018-02-28 16:47 | PSPA | x |  | L | J3N | Center | 4270 | 0.18 | 57
2018-02-28 16:48 | PSPA | x |  | L | J3N | Center | 4120 | 0.18 | 57
2018-02-28 16:48 | PSPA | x |  | L | J3N | Center | 4020 | 0.18 | 55
2018-02-28 16:49 | PSPA | x |  | L | J3N | Center | 3320 | 0.18 | 55
2018-02-28 16:50 | PSPA | x |  | L | J3N | Center | 4370 | 0.18 | 55
2018-02-28 16:50 | PSPA | x |  | L | J3N | Center | 4360 | 0.18 | 55
2018-02-28 16:50 | PSPA | x |  | L | J3N | Center | 4360 | 0.18 | 55
2018-02-28 16:51 | PSPA |  | x | T | J3N | Center | 4640 | 0.18 | 55
2018-02-28 16:51 | PSPA |  | x | T | J3N | Center | 4680 | 0.18 | 55
2018-02-28 16:51 | PSPA |  | x | T | J3N | Center | 4650 | 0.18 | 55
2018-02-28 16:52 | PSPA | x |  | L | J2N | Center | 4760 | 0.18 | 57 | 4490
2018-02-28 16:52 | PSPA | x |  | L | J2N | Center | 4720 | 0.18 | 57
2018-02-28 16:52 | PSPA | x |  | L | J2N | Center | 4400 | 0.18 | 57
2018-02-28 16:53 | PSPA |  | x | T | J2N | Center | 4210 | 0.18 | 57
2018-02-28 16:53 | PSPA |  | x | T | J2N | Center | 4200 | 0.18 | 57
2018-02-28 16:53 | PSPA |  | x | T | J2N | Center | 4200 | 0.18 | 55
2018-02-28 16:54 | PSPA |  | x | T | J2N | Center | 4800 | 0.18 | 57
2018-02-28 16:54 | PSPA |  | x | T | J2N | Center | 4750 | 0.18 | 57
2018-02-28 16:54 | PSPA |  | x | T | J2N | Center | 4850 | 0.18 | 55
2018-02-28 16:55 | PSPA | x |  | L | J2N | Corner NE | 4670 | 0.18 | 55 | 4670
2018-02-28 16:55 | PSPA | x |  | L | J2N | Corner NE | 4370 | 0.18 | 55
2018-02-28 16:56 | PSPA | x |  | L | J2N | Corner NE | 4680 | 0.18 | 55
2018-02-28 16:56 | PSPA |  | x | T | J2N | Corner NE | 4430 | 0.18 | 55
2018-02-28 16:56 | PSPA |  | x | T | J2N | Corner NE | 4680 | 0.18 | 55
2018-02-28 16:56 | PSPA |  | x | T | J2N | Corner NE | 4650 | 0.18 | 55
2018-02-28 16:57 | PSPA | x |  | L | J1N | Center | 3470 | 0.18 | 57 | 4270
2018-02-28 16:58 | PSPA | x |  | L | J1N | Center | 4760 | 0.18 | 55
2018-02-28 16:58 | PSPA | x |  | L | J1N | Center | 430 | 0.18 | 55
2018-02-28 16:58 | PSPA | x |  | L | J1N | Center | 4110 | 0.18 | 55
2018-02-28 16:59 | PSPA | x |  | L | J1N | Center | 4080 | 0.18 | 55
2018-02-28 16:59 | PSPA | x |  | L | J1N | Center | 4130 | 0.18 | 55
2018-02-28 16:59 | PSPA | x |  | L | J1N | Center | 4690 | 0.18 | 55
2018-02-28 17:00 | PSPA | x |  | L | J1N | Center | 3070 | 0.18 | 55
2018-02-28 17:00 | PSPA | x |  | L | J1N | Center | 4640 | 0.18 | 55
2018-02-28 17:00 | PSPA |  | x | T | J1N | Center | 4980 | 0.18 | 55
2018-02-28 17:00 | PSPA |  | x | T | J1N | Center | 5100 | 0.18 | 55
2018-02-28 17:01 | PSPA |  | x | T | J1N | Center | 4980 | 0.18 | 55
2018-03-01 07:19 | PSPA | x |  | L | J1S | Center | 1900 | 0.18 | 55 | 4520
2018-03-01 07:19 | PSPA | x |  | L | J1S | Center | 4220 | 0.18 | 55
2018-03-01 07:19 | PSPA | x |  | L | J1S | Center | 4240 | 0.18 | 55
2018-03-01 07:20 | PSPA | x |  | L | J1S | Center | 4700 | 0.18 | 54
2018-03-01 07:20 | PSPA | x |  | L | J1S | Center | 3480 | 0.18 | 55
2018-03-01 07:20 | PSPA | x |  | L | J1S | Center | 4520 | 0.18 | 54
2018-03-01 07:21 | PSPA |  | x | T | J1S | Center | 4620 | 0.18 | 54
2018-03-01 07:21 | PSPA |  | x | T | J1S | Center | 4640 | 0.18 | 55
2018-03-01 07:21 | PSPA |  | x | T | J1S | Center | 4700 | 0.18 | 54
2018-03-01 07:22 | PSPA | x |  | L | J2S | Center | 4700 | 0.18 | 54 | 5067.5
2018-03-01 07:22 | PSPA | x |  | L | J2S | Center | 4690 | 0.18 | 54
2018-03-01 07:23 | PSPA | x |  | L | J2S | Center | 4700 | 0.18 | 54
2018-03-01 07:23 | PSPA | x |  | L | J2S | Center | 4850 | 0.18 | 54
2018-03-01 07:23 | PSPA | x |  | L | J2S | Center | 3830 | 0.18 | 54
2018-03-01 07:24 | PSPA | x |  | L | J2S | Center | 4820 | 0.18 | 54
2018-03-01 07:24 | PSPA |  | x | T | J2S | Center | 5590 | 0.18 | 54
2018-03-01 07:25 | PSPA |  | x | T | J2S | Center | 5590 | 0.18 | 54
2018-03-01 07:25 | PSPA |  | x | T | J2S | Center | 5600 | 0.18 | 54
2018-03-01 07:26 | PSPA | x |  | L | J2S | Corner SE | 5830 | 0.18 | 52 | 4744
2018-03-01 07:26 | PSPA | x |  | L | J2S | Corner SE | 5070 | 0.18 | 52
2018-03-01 07:27 | PSPA | x |  | L | J2S | Corner SE | 5850 | 0.18 | 52
2018-03-01 07:27 | PSPA | x |  | L | J2S | Corner SE | 4310 | 0.18 | 52
2018-03-01 07:28 | PSPA | x |  | L | J2S | Corner SE | 4350 | 0.18 | 52
2018-03-01 07:28 | PSPA | x |  | L | J2S | Corner SE | 4340 | 0.18 | 52
2018-03-01 07:28 | PSPA |  | x | T | J2S | Corner SE | 4760 | 0.18 | 52
2018-03-01 07:29 | PSPA |  | x | T | J2S | Corner SE | 2240 | 0.18 | 52
2018-03-01 07:29 | PSPA |  | x | T | J2S | Corner SE | 4450 | 0.18 | 52
2018-03-01 07:29 | PSPA |  | x | T | J2S | Corner SE | 4500 | 0.18 | 52
2018-03-01 07:30 | PSPA |  | x | T | J2S | Corner SE | 4520 | 0.18 | 52
2018-03-01 07:30 | PSPA |  | x | T | J2S | Corner SE | 4530 | 0.18 | 52
2018-03-01 07:31 | PSPA | x |  | L | J3S | Center | 4730 | 0.18 | 52 | 5218.333
2018-03-01 07:31 | PSPA | x |  | L | J3S | Center | 4760 | 0.18 | 52
2018-03-01 07:31 | PSPA | x |  | L | J3S | Center | 4700 | 0.18 | 52
2018-03-01 07:33 | PSPA | x |  | L | J3S | Center | 5040 | 0.18 | 52
2018-03-01 07:33 | PSPA | x |  | L | J3S | Center | 5060 | 0.18 | 52
2018-03-01 07:34 | PSPA | x |  | L | J3S | Center | 5070 | 0.18 | 52
2018-03-01 07:34 | PSPA |  | x | T | J3S | Center | 5600 | 0.18 | 52
2018-03-01 07:34 | PSPA |  | x | T | J3S | Center | 5590 | 0.18 | 52
2018-03-01 07:35 | PSPA |  | x | T | J3S | Center | 5570 | 0.18 | 52
2018-03-01 07:35 | PSPA |  | x | T | J3S | Center | 5530 | 0.18 | 52
2018-03-01 07:35 | PSPA |  | x | T | J3S | Center | 5460 | 0.18 | 52
2018-03-01 07:36 | PSPA |  | x | T | J3S | Center | 5510 | 0.18 | 52
2018-03-01 07:37 | PSPA | x |  | L | J4S | Center | 4610 | 0.18 | 52 | 4904
2018-03-01 07:37 | PSPA | x |  | L | J4S | Center | 4640 | 0.18 | 52
2018-03-01 07:37 | PSPA | x |  | L | J4S | Center | 4660 | 0.18 | 52
2018-03-01 07:38 | PSPA |  | x | T | J4S | Center | 5290 | 0.18 | 52
2018-03-01 07:38 | PSPA |  | x | T | J4S | Center | 4340 | 0.18 | 52
2018-03-01 07:38 | PSPA |  | x | T | J4S | Center | 5320 | 0.18 | 52
2018-03-01 07:39 | PSPA | x |  | L | J5S | Center | 5140 | 0.18 | 52 | 4679.091
2018-03-01 07:39 | PSPA | x |  | L | J5S | Center | 5180 | 0.18 | 52
2018-03-01 07:40 | PSPA | x |  | L | J5S | Center | 3530 | 0.18 | 52
2018-03-01 07:40 | PSPA | x |  | L | J5S | Center | 4660 | 0.18 | 52
2018-03-01 07:40 | PSPA | x |  | L | J5S | Center | 4610 | 0.18 | 52
2018-03-01 07:41 | PSPA | x |  | L | J5S | Center | 4600 | 0.18 | 52
2018-03-01 07:41 | PSPA |  | x | T | J5S | Center | 4360 | 0.18 | 52
2018-03-01 07:42 | PSPA |  | x | T | J5S | Center | 4390 | 0.18 | 52
2018-03-01 07:42 | PSPA |  | x | T | J5S | Center | 4410 | 0.18 | 52
2018-03-01 07:42 | PSPA |  | x | T | J5S | Center | 4660 | 0.18 | 50
2018-03-01 07:43 | PSPA |  | x | T | J5S | Center | 4730 | 0.18 | 52
2018-03-01 07:43 | PSPA |  | x | T | J5S | Center | 4730 | 0.18 | 52
2018-03-01 07:44 | PSPA | x |  | L | J5S | Corner SW | 5250 | 0.18 | 52 | 5228.889
2018-03-01 07:44 | PSPA | x |  | L | J5S | Corner SW | 5260 | 0.18 | 52
2018-03-01 07:44 | PSPA | x |  | L | J5S | Corner SW | 3010 | 0.18 | 52
2018-03-01 07:45 | PSPA | x |  | L | J5S | Corner SW | 4190 | 0.18 | 50
2018-03-01 07:45 | PSPA | x |  | L | J5S | Corner SW | 2650 | 0.18 | 52
2018-03-01 07:45 | PSPA | x |  | L | J5S | Corner SW | 4120 | 0.18 | 50
2018-03-01 07:46 | PSPA |  | x | T | J5S | Corner SW | 5610 | 0.18 | 52
2018-03-01 07:46 | PSPA |  | x | T | J5S | Corner SW | 4800 | 0.18 | 52
2018-03-01 07:46 | PSPA |  | x | T | J5S | Corner SW | 5580 | 0.18 | 52
2018-03-01 07:47 | PSPA |  | x | T | J5S | Corner SW | 5700 | 0.18 | 50
2018-03-01 07:47 | PSPA |  | x | T | J5S | Corner SW | 5690 | 0.18 | 52
2018-03-01 07:47 | PSPA |  | x | T | J5S | Corner SW | 5660 | 0.18 | 52
2018-03-01 07:48 | PSPA | x |  | L | J6S | Center | 3760 | 0.18 | 50 | 5454
2018-03-01 07:48 | PSPA | x |  | L | J6S | Center | 5630 | 0.18 | 50
2018-03-01 07:49 | PSPA | x |  | L | J6S | Center | 5640 | 0.18 | 52
2018-03-01 07:49 | PSPA |  | x | T | J6S | Center | 5380 | 0.18 | 52
2018-03-01 07:49 | PSPA |  | x | T | J6S | Center | 5320 | 0.18 | 50
2018-03-01 07:50 | PSPA |  | x | T | J6S | Center | 5300 | 0.18 | 50
2018-03-01 07:51 | PSPA | x |  | L | J12S | Center | 4780 | 0.18 | 52 | 5214
2018-03-01 07:51 | PSPA | x |  | L | J12S | Center | 5440 | 0.18 | 52
2018-03-01 07:51 | PSPA | x |  | L | J12S | Center | 5440 | 0.18 | 52
2018-03-01 07:52 | PSPA |  | x | T | J12S | Center | 5040 | 0.18 | 50
2018-03-01 07:52 | PSPA |  | x | T | J12S | Center | 5060 | 0.18 | 52
2018-03-01 07:52 | PSPA |  | x | T | J12S | Center | 5090 | 0.18 | 50
2018-03-01 07:53 | PSPA | x |  | L | J11S | Center | 780 | 0.18 | 50 | 4785
2018-03-01 07:54 | PSPA | x |  | L | J11S | Center | 530 | 0.18 | 52
2018-03-01 07:54 | PSPA | x |  | L | J11S | Center | 4280 | 0.18 | 50
2018-03-01 07:54 | PSPA | x |  | L | J11S | Center | 4240 | 0.18 | 52
2018-03-01 07:55 | PSPA | x |  | L | J11S | Center | 4410 | 0.18 | 52
2018-03-01 07:55 | PSPA | x |  | L | J11S | Center | 4440 | 0.18 | 52
2018-03-01 07:56 | PSPA |  | x | T | J11S | Center | 4660 | 0.18 | 50
2018-03-01 07:56 | PSPA |  | x | T | J11S | Center | 460 | 0.18 | 50
2018-03-01 07:56 | PSPA |  | x | T | J11S | Center | 4650 | 0.18 | 50
2018-03-01 07:57 | PSPA |  | x | T | J11S | Center | 3780 | 0.18 | 52
2018-03-01 07:57 | PSPA |  | x | T | J11S | Center | 5390 | 0.18 | 50
2018-03-01 07:57 | PSPA |  | x | T | J11S | Center | 3580 | 0.18 | 50
2018-03-01 07:58 | PSPA | x |  | L | J10S | Center | 4280 | 0.18 | 50 | 5210
2018-03-01 07:58 | PSPA | x |  | L | J10S | Center | 4340 | 0.18 | 50
2018-03-01 07:58 | PSPA | x |  | L | J10S | Center | 1050 | 0.18 | 50
2018-03-01 07:59 | PSPA | x |  | L | J10S | Center | 5570 | 0.18 | 52
2018-03-01 07:59 | PSPA | x |  | L | J10S | Center | 5550 | 0.18 | 50
2018-03-01 07:59 | PSPA | x |  | L | J10S | Center | 5570 | 0.18 | 50
2018-03-01 08:00 | PSPA |  | x | T | J10S | Center | 1160 | 0.18 | 50
2018-03-01 08:00 | PSPA |  | x | T | J10S | Center | 5570 | 0.18 | 52
2018-03-01 08:00 | PSPA |  | x | T | J10S | Center | 5590 | 0.18 | 50
2018-03-01 08:01 | PSPA | x |  | L | J10S | Corner NE | 5340 | 0.18 | 50 | 5163.333
2018-03-01 08:02 | PSPA | x |  | L | J10S | Corner NE | 5440 | 0.18 | 50
2018-03-01 08:02 | PSPA | x |  | L | J10S | Corner NE | 3830 | 0.18 | 50
2018-03-01 08:02 | PSPA |  | x | T | J10S | Corner NE | 5010 | 0.18 | 50
2018-03-01 08:03 | PSPA |  | x | T | J10S | Corner NE | 5040 | 0.18 | 50
2018-03-01 08:03 | PSPA |  | x | T | J10S | Corner NE | 4390 | 0.18 | 50
2018-03-01 08:04 | PSPA | x |  | L | J9S | Center | 4870 | 0.18 | 50 | 4955
2018-03-01 08:04 | PSPA | x |  | L | J9S | Center | 4860 | 0.18 | 50
2018-03-01 08:04 | PSPA | x |  | L | J9S | Center | 4840 | 0.18 | 50
2018-03-01 08:05 | PSPA |  | x | T | J9S | Center | 4270 | 0.18 | 50
2018-03-01 08:05 | PSPA |  | x | T | J9S | Center | 460 | 0.18 | 50
2018-03-01 08:05 | PSPA |  | x | T | J9S | Center | 420 | 0.18 | 52
2018-03-01 08:06 | PSPA |  | x | T | J9S | Center | 3710 | 0.18 | 50
2018-03-01 08:06 | PSPA |  | x | T | J9S | Center | 5250 | 0.18 | 50
2018-03-01 08:06 | PSPA |  | x | T | J9S | Center | 3240 | 0.18 | 50
2018-03-01 08:07 | PSPA | x |  | L | J9S | Corner NW | 5110 | 0.18 | 52 | 4803.333
2018-03-01 08:08 | PSPA | x |  | L | J9S | Corner NW | 5140 | 0.18 | 50
2018-03-01 08:08 | PSPA | x |  | L | J9S | Corner NW | 5130 | 0.18 | 50
2018-03-01 08:08 | PSPA |  | x | T | J9S | Corner NW | 4480 | 0.18 | 50
2018-03-01 08:09 | PSPA |  | x | T | J9S | Corner NW | 4490 | 0.18 | 50
2018-03-01 08:09 | PSPA |  | x | T | J9S | Corner NW | 4470 | 0.18 | 52
2018-03-01 08:10 | PSPA | x |  | L | J8S | Center | 5170 | 0.18 | 50 | 4732.222
2018-03-01 08:10 | PSPA | x |  | L | J8S | Center | 5190 | 0.18 | 50
2018-03-01 08:10 | PSPA | x |  | L | J8S | Center | 5180 | 0.18 | 50
2018-03-01 08:11 | PSPA |  | x | T | J8S | Center | 3710 | 0.18 | 50
2018-03-01 08:11 | PSPA |  | x | T | J8S | Center | 3710 | 0.18 | 52
2018-03-01 08:11 | PSPA |  | x | T | J8S | Center | 3700 | 0.18 | 50
2018-03-01 08:12 | PSPA |  | x | T | J8S | Center | 5290 | 0.18 | 50
2018-03-01 08:12 | PSPA |  | x | T | J8S | Center | 5320 | 0.18 | 50
2018-03-01 08:12 | PSPA |  | x | T | J8S | Center | 5320 | 0.18 | 50
2018-03-01 08:13 | PSPA | x |  | L | J7S | Center | 450 | 0.18 | 50 | 5210
2018-03-01 08:13 | PSPA | x |  | L | J7S | Center | 5470 | 0.18 | 52
2018-03-01 08:13 | PSPA | x |  | L | J7S | Center | 5500 | 0.18 | 50
2018-03-01 08:14 | PSPA | x |  | L | J7S | Center | 4450 | 0.18 | 52
2018-03-01 08:14 | PSPA | x |  | L | J7S | Center | 5030 | 0.18 | 52
2018-03-01 08:14 | PSPA | x |  | L | J7S | Center | 4960 | 0.18 | 50
2018-03-01 08:15 | PSPA |  | x | T | J7S | Center | 4460 | 0.18 | 50
2018-03-01 08:15 | PSPA |  | x | T | J7S | Center | 5180 | 0.18 | 50
2018-03-01 08:15 | PSPA |  | x | T | J7S | Center | 5120 | 0.18 | 50

## PSPA 3-9-18
Non-Destructive Testing at CC8 Phase II Joint Comparison
Date of Collection | Device | Direction |  | Direction | Location | Offset | Modulus, ksi | Poisson's Ratio | Temperature, F | Average Modulus
|  | Longitudinal | Transverse
2018-03-09 09:40 | PSPA | x |  | L | J1N | Center | 4870 | 0.18 | 45 | 4298.75 | J1N | Center | 4298.75
2018-03-09 09:40 | PSPA | x |  | L | J1N | Center | 4860 | 0.18 | 43 |  | J2N | Center | 4777.5
2018-03-09 09:40 | PSPA | x |  | L | J1N | Center | 4910 | 0.18 | 45 |  | J2N | Corner NE | 4066
2018-03-09 09:43 | PSPA |  | x | T | J1N | Center | 4110 | 0.18 | 45 |  | J3N | Center | 4141.111
2018-03-09 09:43 | PSPA |  | x | T | J1N | Center | 4070 | 0.18 | 45 |  | J4N | Center | 4150
2018-03-09 09:43 | PSPA |  | x | T | J1N | Center | 4090 | 0.18 | 43 |  | J5N | Center | 3824.286
2018-03-09 09:45 | PSPA |  | x | T | J1N | Center | 3880 | 0.18 | 45 |  | J5N | Corner NW | 3822.857
2018-03-09 09:45 | PSPA |  | x | T | J1N | Center | 3840 | 0.18 | 45 |  | J6N | Center | 4216.667
2018-03-09 09:46 | PSPA |  | x | T | J1N | Center | 3870 | 0.18 | 45 |  | J7N | Center | 5042.5
2018-03-09 09:52 | PSPA | x |  | L | J2N | Center | 3510 | 0.18 | 43 | 4777.5 | J8N | Center | 4407.5
2018-03-09 09:52 | PSPA | x |  | L | J2N | Center | 4550 | 0.18 | 43 |  | J9N | Center | 4940
2018-03-09 09:52 | PSPA | x |  | L | J2N | Center | 4620 | 0.18 | 43 |  | J9N | Corner SW | 4316
2018-03-09 09:53 | PSPA |  | x | T | J2N | Center | 4830 | 0.18 | 43 |  | J10N | Center | 4630
2018-03-09 09:53 | PSPA |  | x | T | J2N | Center | 4840 | 0.18 | 43 |  | J10N | Corner SE | 4315
2018-03-09 09:53 | PSPA |  | x | T | J2N | Center | 4820 | 0.18 | 43 |  | J11N | Center | 4170
2018-03-09 09:55 | PSPA | x |  | L | J3N | Center | 4380 | 0.18 | 43 | 4141.111 | J12N | Center | 4575
2018-03-09 09:56 | PSPA | x |  | L | J3N | Center | 4370 | 0.18 | 43 |  | J1S | Center | 4770
2018-03-09 09:56 | PSPA | x |  | L | J3N | Center | 4380 | 0.18 | 43 |  | J2S | Center | 4570
2018-03-09 10:02 | PSPA | x |  | L | J3N | Center | 4260 | 0.18 | 43 |  | J2S | Corner SE | 3620
2018-03-09 10:02 | PSPA | x |  | L | J3N | Center | 3600 | 0.18 | 45 |  | J3S | Center | 4772.5
2018-03-09 10:02 | PSPA | x |  | L | J3N | Center | 4270 | 0.18 | 43 |  | J4S | Center | 4880
2018-03-09 09:56 | PSPA |  | x | T | J3N | Center | 440 | 0.18 | 45 |  | J5S | Center | 4991.667
2018-03-09 09:57 | PSPA |  | x | T | J3N | Center | 410 | 0.18 | 45 |  | J5S | Corner SW | 4302.5
2018-03-09 09:57 | PSPA |  | x | T | J3N | Center | 510 | 0.18 | 45 |  | J6S | Center | 5270
2018-03-09 09:57 | PSPA |  | x | T | J3N | Center | 3830 | 0.18 | 43 |  | J7S | Center | 4455
2018-03-09 09:57 | PSPA |  | x | T | J3N | Center | 3880 | 0.18 | 43 |  | J8S | Center | 4760
2018-03-09 09:58 | PSPA |  | x | T | J3N | Center | 3840 | 0.18 | 43 |  | J9S | Center | 4914
2018-03-09 10:04 | PSPA |  | x | T | J3N | Center | 4260 | 0.18 | 43 |  | J9S | Corner NW | 4157.273
2018-03-09 10:04 | PSPA |  | x | T | J3N | Center | 4290 | 0.18 | 45 |  | J10S | Center | 4618
2018-03-09 10:04 | PSPA |  | x | T | J3N | Center | 3810 | 0.18 | 45 |  | J10S | Corner NE | 4356.667
2018-03-09 10:07 | PSPA | x |  | L | J4N | Center | 4140 | 0.18 | 43 | 4150 | J11S | Center | 4033.333
2018-03-09 10:07 | PSPA | x |  | L | J4N | Center | 4180 | 0.18 | 45 |  | J12S | Center | 5275
2018-03-09 10:08 | PSPA | x |  | L | J4N | Center | 4160 | 0.18 | 43
2018-03-09 10:08 | PSPA |  | x | T | J4N | Center | 4130 | 0.18 | 43
2018-03-09 10:08 | PSPA |  | x | T | J4N | Center | 4120 | 0.18 | 43
2018-03-09 10:08 | PSPA |  | x | T | J4N | Center | 4170 | 0.18 | 43
2018-03-09 10:10 | PSPA | x |  | L | J5N | Center | 3770 | 0.18 | 45 | 3824.286
2018-03-09 10:10 | PSPA | x |  | L | J5N | Center | 3600 | 0.18 | 45
2018-03-09 10:10 | PSPA | x |  | L | J5N | Center | 4000 | 0.18 | 45
2018-03-09 10:11 | PSPA | x |  | L | J5N | Center | 3550 | 0.18 | 43
2018-03-09 10:12 | PSPA | x |  | L | J5N | Center | 360 | 0.18 | 45
2018-03-09 10:12 | PSPA | x |  | L | J5N | Center | 3950 | 0.18 | 43
2018-03-09 10:12 | PSPA |  | x | T | J5N | Center | 3800 | 0.18 | 43
2018-03-09 10:13 | PSPA |  | x | T | J5N | Center | 3470 | 0.18 | 45
2018-03-09 10:13 | PSPA |  | x | T | J5N | Center | 3930 | 0.18 | 45
2018-03-09 10:13 | PSPA |  | x | T | J5N | Center | 3650 | 0.18 | 45
2018-03-09 10:14 | PSPA |  | x | T | J5N | Center | 3310 | 0.18 | 43
2018-03-09 10:14 | PSPA |  | x | T | J5N | Center | 3780 | 0.18 | 45
2018-03-09 10:15 | PSPA |  | x | T | J5N | Center | 370 | 0.18 | 43
2018-03-09 10:15 | PSPA |  | x | T | J5N | Center | 390 | 0.18 | 45
2018-03-09 10:15 | PSPA |  | x | T | J5N | Center | 3360 | 0.18 | 43
2018-03-09 10:17 | PSPA |  | x | T | J5N | Center | 3800 | 0.18 | 43
2018-03-09 10:18 | PSPA |  | x | T | J5N | Center | 3800 | 0.18 | 43
2018-03-09 10:18 | PSPA |  | x | T | J5N | Center | 3820 | 0.18 | 45
2018-03-09 10:19 | PSPA | x |  | L | J6N | Center | 4280 | 0.18 | 43 | 4216.667
2018-03-09 10:19 | PSPA | x |  | L | J6N | Center | 4340 | 0.18 | 43
2018-03-09 10:20 | PSPA | x |  | L | J6N | Center | 4370 | 0.18 | 43
2018-03-09 10:20 | PSPA |  | x | T | J6N | Center | 4120 | 0.18 | 43
2018-03-09 10:20 | PSPA |  | x | T | J6N | Center | 4110 | 0.18 | 43
2018-03-09 10:21 | PSPA |  | x | T | J6N | Center | 4080 | 0.18 | 43
2018-03-09 10:22 | PSPA | x |  | L | J12N | Center | 4510 | 0.18 | 43 | 4575
2018-03-09 10:22 | PSPA | x |  | L | J12N | Center | 4580 | 0.18 | 43
2018-03-09 10:22 | PSPA | x |  | L | J12N | Center | 4620 | 0.18 | 43
2018-03-09 10:23 | PSPA |  | x | T | J12N | Center | 4540 | 0.18 | 43
2018-03-09 10:23 | PSPA |  | x | T | J12N | Center | 4560 | 0.18 | 45
2018-03-09 10:23 | PSPA |  | x | T | J12N | Center | 4590 | 0.18 | 43
2018-03-09 10:24 | PSPA | x |  | L | J11N | Center | 4180 | 0.18 | 43 | 4170
2018-03-09 10:24 | PSPA | x |  | L | J11N | Center | 410 | 0.18 | 43
2018-03-09 10:24 | PSPA | x |  | L | J11N | Center | 4270 | 0.18 | 43
2018-03-09 10:25 | PSPA | x |  | L | J11N | Center | 2490 | 0.18 | 43
2018-03-09 10:25 | PSPA | x |  | L | J11N | Center | 3760 | 0.18 | 45
2018-03-09 10:25 | PSPA | x |  | L | J11N | Center | 3520 | 0.18 | 43
2018-03-09 10:26 | PSPA | x |  | L | J11N | Center | 4390 | 0.18 | 43
2018-03-09 10:26 | PSPA | x |  | L | J11N | Center | 670 | 0.18 | 43
2018-03-09 10:26 | PSPA | x |  | L | J11N | Center | 800 | 0.18 | 43
2018-03-09 10:27 | PSPA | x |  | L | J11N | Center | 4390 | 0.18 | 43
2018-03-09 10:28 | PSPA | x |  | L | J11N | Center | 3270 | 0.18 | 43
2018-03-09 10:28 | PSPA | x |  | L | J11N | Center | 4410 | 0.18 | 43
2018-03-09 10:29 | PSPA |  | x | T | J11N | Center | 4380 | 0.18 | 45
2018-03-09 10:29 | PSPA |  | x | T | J11N | Center | 4420 | 0.18 | 43
2018-03-09 10:29 | PSPA |  | x | T | J11N | Center | 4450 | 0.18 | 45
2018-03-09 10:31 | PSPA | x |  | L | J10N | Center | 4760 | 0.18 | 43 | 4630
2018-03-09 10:31 | PSPA | x |  | L | J10N | Center | 4720 | 0.18 | 43
2018-03-09 10:31 | PSPA | x |  | L | J10N | Center | 4800 | 0.18 | 43
2018-03-09 10:32 | PSPA |  | x | T | J10N | Center | 480 | 0.18 | 45
2018-03-09 10:32 | PSPA |  | x | T | J10N | Center | 4650 | 0.18 | 45
2018-03-09 10:32 | PSPA |  | x | T | J10N | Center | 460 | 0.18 | 45
2018-03-09 10:33 | PSPA |  | x | T | J10N | Center | 400 | 0.18 | 45
2018-03-09 10:33 | PSPA |  | x | T | J10N | Center | 4350 | 0.18 | 45
2018-03-09 10:33 | PSPA |  | x | T | J10N | Center | 3440 | 0.18 | 45
2018-03-09 10:34 | PSPA | x |  | L | J9N | Center | 4920 | 0.18 | 43 | 4940
2018-03-09 10:34 | PSPA | x |  | L | J9N | Center | 4940 | 0.18 | 43
2018-03-09 10:34 | PSPA | x |  | L | J9N | Center | 4960 | 0.18 | 43
2018-03-09 10:35 | PSPA |  | x | T | J9N | Center | 5120 | 0.18 | 43
2018-03-09 10:35 | PSPA |  | x | T | J9N | Center | 5280 | 0.18 | 43
2018-03-09 10:35 | PSPA |  | x | T | J9N | Center | 5270 | 0.18 | 43
2018-03-09 10:38 | PSPA | x |  | L | J8N | Center | 4240 | 0.18 | 43 | 4407.5
2018-03-09 10:38 | PSPA | x |  | L | J8N | Center | 4280 | 0.18 | 43
2018-03-09 10:38 | PSPA | x |  | L | J8N | Center | 3290 | 0.18 | 43
2018-03-09 10:39 | PSPA | x |  | L | J8N | Center | 4670 | 0.18 | 43
2018-03-09 10:39 | PSPA | x |  | L | J8N | Center | 4690 | 0.18 | 43
2018-03-09 10:39 | PSPA | x |  | L | J8N | Center | 4680 | 0.18 | 43
2018-03-09 10:40 | PSPA |  | x | T | J8N | Center | 4440 | 0.18 | 43
2018-03-09 10:40 | PSPA |  | x | T | J8N | Center | 4540 | 0.18 | 43
2018-03-09 10:40 | PSPA |  | x | T | J8N | Center | 4460 | 0.18 | 43
2018-03-09 10:44 | PSPA | x |  | L | J7N | Center | 470 | 0.18 | 45 | 5042.5
2018-03-09 10:44 | PSPA | x |  | L | J7N | Center | 5620 | 0.18 | 45
2018-03-09 10:44 | PSPA | x |  | L | J7N | Center | 5030 | 0.18 | 45
2018-03-09 10:46 | PSPA | x |  | L | J7N | Center | 5280 | 0.18 | 45
2018-03-09 10:46 | PSPA | x |  | L | J7N | Center | 5250 | 0.18 | 45
2018-03-09 10:46 | PSPA | x |  | L | J7N | Center | 480 | 0.18 | 45
2018-03-09 10:48 | PSPA | x |  | L | J7N | Center | 5120 | 0.18 | 45
2018-03-09 10:48 | PSPA | x |  | L | J7N | Center | 510 | 0.18 | 45
2018-03-09 10:48 | PSPA | x |  | L | J7N | Center | 520 | 0.18 | 45
2018-03-09 10:49 | PSPA |  | x | T | J7N | Center | 2770 | 0.18 | 45
2018-03-09 10:50 | PSPA |  | x | T | J7N | Center | 1530 | 0.18 | 45
2018-03-09 10:50 | PSPA |  | x | T | J7N | Center | 2430 | 0.18 | 45
2018-03-09 10:51 | PSPA |  | x | T | J7N | Center | 800 | 0.18 | 45
2018-03-09 10:51 | PSPA |  | x | T | J7N | Center | 430 | 0.18 | 45
2018-03-09 10:51 | PSPA |  | x | T | J7N | Center | 4670 | 0.18 | 45
2018-03-09 10:53 | PSPA |  | x | T | J7N | Center | 4760 | 0.18 | 45
2018-03-09 10:53 | PSPA |  | x | T | J7N | Center | 440 | 0.18 | 45
2018-03-09 10:53 | PSPA |  | x | T | J7N | Center | 4760 | 0.18 | 45
2018-03-09 10:55 | PSPA | x |  | L | J1S | Center | 4350 | 0.18 | 45 | 4770
2018-03-09 10:55 | PSPA | x |  | L | J1S | Center | 4390 | 0.18 | 45
2018-03-09 10:55 | PSPA | x |  | L | J1S | Center | 4380 | 0.18 | 45
2018-03-09 10:56 | PSPA |  | x | T | J1S | Center | 3530 | 0.18 | 45
2018-03-09 10:56 | PSPA |  | x | T | J1S | Center | 2830 | 0.18 | 45
2018-03-09 10:56 | PSPA |  | x | T | J1S | Center | 3490 | 0.18 | 45
2018-03-09 10:57 | PSPA |  | x | T | J1S | Center | 4750 | 0.18 | 45
2018-03-09 10:57 | PSPA |  | x | T | J1S | Center | 4780 | 0.18 | 45
2018-03-09 10:57 | PSPA |  | x | T | J1S | Center | 4780 | 0.18 | 45
2018-03-09 10:59 | PSPA | x |  | L | J2S | Center | 4250 | 0.18 | 45 | 4570
2018-03-09 10:59 | PSPA | x |  | L | J2S | Center | 4280 | 0.18 | 45
2018-03-09 10:59 | PSPA | x |  | L | J2S | Center | 4310 | 0.18 | 45
2018-03-09 11:00 | PSPA |  | x | T | J2S | Center | 4810 | 0.18 | 45
2018-03-09 11:00 | PSPA |  | x | T | J2S | Center | 4770 | 0.18 | 45
2018-03-09 11:01 | PSPA |  | x | T | J2S | Center | 4710 | 0.18 | 45
2018-03-09 11:01 | PSPA | x |  | L | J3S | Center | 4940 | 0.18 | 45 | 4772.5
2018-03-09 11:02 | PSPA | x |  | L | J3S | Center | 4900 | 0.18 | 45
2018-03-09 11:02 | PSPA | x |  | L | J3S | Center | 4640 | 0.18 | 45
2018-03-09 11:03 | PSPA |  | x | T | J3S | Center | 4600 | 0.18 | 45
2018-03-09 11:03 | PSPA |  | x | T | J3S | Center | 4250 | 0.18 | 45
2018-03-09 11:03 | PSPA |  | x | T | J3S | Center | 4650 | 0.18 | 45
2018-03-09 11:06 | PSPA | x |  | L | J4S | Center | 4590 | 0.18 | 45 | 4880
2018-03-09 11:06 | PSPA | x |  | L | J4S | Center | 4660 | 0.18 | 45
2018-03-09 11:06 | PSPA | x |  | L | J4S | Center | 4630 | 0.18 | 45
2018-03-09 11:07 | PSPA |  | x | T | J4S | Center | 420 | 0.18 | 45
2018-03-09 11:07 | PSPA |  | x | T | J4S | Center | 5240 | 0.18 | 45
2018-03-09 11:08 | PSPA |  | x | T | J4S | Center | 5280 | 0.18 | 45
2018-03-09 11:08 | PSPA |  | x | T | J4S | Center | 4870 | 0.18 | 45
2018-03-09 11:08 | PSPA |  | x | T | J4S | Center | 4810 | 0.18 | 45
2018-03-09 11:08 | PSPA |  | x | T | J4S | Center | 4790 | 0.18 | 45
2018-03-09 11:09 | PSPA | x |  | L | J5S | Center | 5190 | 0.18 | 45 | 4991.667
2018-03-09 11:10 | PSPA | x |  | L | J5S | Center | 5170 | 0.18 | 45
2018-03-09 11:10 | PSPA | x |  | L | J5S | Center | 5220 | 0.18 | 45
2018-03-09 11:11 | PSPA |  | x | T | J5S | Center | 4050 | 0.18 | 45
2018-03-09 11:11 | PSPA |  | x | T | J5S | Center | 3950 | 0.18 | 45
2018-03-09 11:11 | PSPA |  | x | T | J5S | Center | 4020 | 0.18 | 45
2018-03-09 11:12 | PSPA |  | x | T | J5S | Center | 340 | 0.18 | 45
2018-03-09 11:12 | PSPA |  | x | T | J5S | Center | 370 | 0.18 | 45
2018-03-09 11:12 | PSPA |  | x | T | J5S | Center | 2510 | 0.18 | 45
2018-03-09 11:13 | PSPA |  | x | T | J5S | Center | 4780 | 0.18 | 45
2018-03-09 11:13 | PSPA |  | x | T | J5S | Center | 4790 | 0.18 | 45
2018-03-09 11:13 | PSPA |  | x | T | J5S | Center | 4800 | 0.18 | 45
2018-03-09 11:14 | PSPA | x |  | L | J6S | Center | 5330 | 0.18 | 45 | 5270
2018-03-09 11:14 | PSPA | x |  | L | J6S | Center | 5460 | 0.18 | 45
2018-03-09 11:14 | PSPA | x |  | L | J6S | Center | 5470 | 0.18 | 45
2018-03-09 11:16 | PSPA |  | x | T | J6S | Center | 390 | 0.18 | 45
2018-03-09 11:16 | PSPA |  | x | T | J6S | Center | 3330 | 0.18 | 45
2018-03-09 11:16 | PSPA |  | x | T | J6S | Center | 3010 | 0.18 | 45
2018-03-09 11:18 | PSPA |  | x | T | J6S | Center | 2070 | 0.18 | 45
2018-03-09 11:18 | PSPA |  | x | T | J6S | Center | 2430 | 0.18 | 45
2018-03-09 11:18 | PSPA |  | x | T | J6S | Center | 3310 | 0.18 | 45
2018-03-09 11:19 | PSPA |  | x | T | J6S | Center | 450 | 0.18 | 45
2018-03-09 11:19 | PSPA |  | x | T | J6S | Center | 3690 | 0.18 | 45
2018-03-09 11:19 | PSPA |  | x | T | J6S | Center | 3500 | 0.18 | 45
2018-03-09 11:20 | PSPA |  | x | T | J6S | Center | 5030 | 0.18 | 45
2018-03-09 11:20 | PSPA |  | x | T | J6S | Center | 5080 | 0.18 | 45
2018-03-09 11:20 | PSPA |  | x | T | J6S | Center | 5070 | 0.18 | 45
2018-03-09 11:22 | PSPA | x |  | L | J12S | Center | 5480 | 0.18 | 45 | 5275
2018-03-09 11:22 | PSPA | x |  | L | J12S | Center | 5620 | 0.18 | 45
2018-03-09 11:22 | PSPA | x |  | L | J12S | Center | 5620 | 0.18 | 45
2018-03-09 11:23 | PSPA |  | x | T | J12S | Center | 4930 | 0.18 | 45
2018-03-09 11:24 | PSPA |  | x | T | J12S | Center | 4980 | 0.18 | 45
2018-03-09 11:24 | PSPA |  | x | T | J12S | Center | 5020 | 0.18 | 45
2018-03-09 11:26 | PSPA | x |  | L | J11S | Center | 4170 | 0.18 | 45 | 4033.333
2018-03-09 11:26 | PSPA | x |  | L | J11S | Center | 4230 | 0.18 | 45
2018-03-09 11:26 | PSPA | x |  | L | J11S | Center | 4280 | 0.18 | 45
2018-03-09 11:27 | PSPA | x |  | L | J11S | Center | 4250 | 0.18 | 45
2018-03-09 11:28 | PSPA | x |  | L | J11S | Center | 3860 | 0.18 | 45
2018-03-09 11:28 | PSPA | x |  | L | J11S | Center | 2570 | 0.18 | 45
2018-03-09 11:28 | PSPA | x |  | L | J11S | Center | 2780 | 0.18 | 45
2018-03-09 11:29 | PSPA | x |  | L | J11S | Center | 3840 | 0.18 | 45
2018-03-09 11:29 | PSPA | x |  | L | J11S | Center | 3850 | 0.18 | 45
2018-03-09 11:30 | PSPA |  | x | T | J11S | Center | 4320 | 0.18 | 45
2018-03-09 11:30 | PSPA |  | x | T | J11S | Center | 4330 | 0.18 | 45
2018-03-09 11:30 | PSPA |  | x | T | J11S | Center | 350 | 0.18 | 45
2018-03-09 11:32 | PSPA |  | x | T | J11S | Center | 3380 | 0.18 | 45
2018-03-09 11:32 | PSPA |  | x | T | J11S | Center | 3760 | 0.18 | 45
2018-03-09 11:33 | PSPA |  | x | T | J11S | Center | 2750 | 0.18 | 45
2018-03-09 11:33 | PSPA |  | x | T | J11S | Center | 4210 | 0.18 | 45
2018-03-09 11:33 | PSPA |  | x | T | J11S | Center | 4230 | 0.18 | 45
2018-03-09 11:34 | PSPA |  | x | T | J11S | Center | 4200 | 0.18 | 45
2018-03-09 11:34 | PSPA | x |  | L | J10S | Center | 4880 | 0.18 | 45 | 4618
2018-03-09 11:35 | PSPA | x |  | L | J10S | Center | 390 | 0.18 | 45
2018-03-09 11:35 | PSPA | x |  | L | J10S | Center | 4960 | 0.18 | 45
2018-03-09 11:35 | PSPA | x |  | L | J10S | Center | 4590 | 0.18 | 45
2018-03-09 11:36 | PSPA | x |  | L | J10S | Center | 4580 | 0.18 | 45
2018-03-09 11:36 | PSPA | x |  | L | J10S | Center | 4570 | 0.18 | 45
2018-03-09 11:36 | PSPA |  | x | T | J10S | Center | 510 | 0.18 | 45
2018-03-09 11:37 | PSPA |  | x | T | J10S | Center | 510 | 0.18 | 45
2018-03-09 11:37 | PSPA |  | x | T | J10S | Center | 470 | 0.18 | 45
2018-03-09 11:37 | PSPA |  | x | T | J10S | Center | 490 | 0.18 | 45
2018-03-09 11:38 | PSPA |  | x | T | J10S | Center | 510 | 0.18 | 45
2018-03-09 11:38 | PSPA |  | x | T | J10S | Center | 470 | 0.18 | 45
2018-03-09 11:38 | PSPA |  | x | T | J10S | Center | 2890 | 0.18 | 45
2018-03-09 11:39 | PSPA |  | x | T | J10S | Center | 4430 | 0.18 | 45
2018-03-09 11:39 | PSPA |  | x | T | J10S | Center | 4500 | 0.18 | 45
2018-03-09 11:39 | PSPA |  | x | T | J10S | Center | 4530 | 0.18 | 45
2018-03-09 11:39 | PSPA |  | x | T | J10S | Center | 4560 | 0.18 | 45
2018-03-09 11:40 | PSPA |  | x | T | J10S | Center | 4580 | 0.18 | 45
2018-03-09 11:41 | PSPA | x |  | L | J9S | Center | 5100 | 0.18 | 45 | 4914
2018-03-09 11:41 | PSPA | x |  | L | J9S | Center | 5040 | 0.18 | 45
2018-03-09 11:41 | PSPA | x |  | L | J9S | Center | 5160 | 0.18 | 45
2018-03-09 11:42 | PSPA |  | x | T | J9S | Center | 450 | 0.18 | 45
2018-03-09 11:42 | PSPA |  | x | T | J9S | Center | 3400 | 0.18 | 45
2018-03-09 11:42 | PSPA |  | x | T | J9S | Center | 4690 | 0.18 | 45
2018-03-09 11:43 | PSPA |  | x | T | J9S | Center | 3150 | 0.18 | 45
2018-03-09 11:43 | PSPA |  | x | T | J9S | Center | 4660 | 0.18 | 45
2018-03-09 11:43 | PSPA |  | x | T | J9S | Center | 4610 | 0.18 | 45
2018-03-09 11:44 | PSPA | x |  | L | J8S | Center | 4650 | 0.18 | 45 | 4760
2018-03-09 11:44 | PSPA | x |  | L | J8S | Center | 3670 | 0.18 | 45
2018-03-09 11:44 | PSPA | x |  | L | J8S | Center | 4680 | 0.18 | 45
2018-03-09 11:45 | PSPA | x |  | L | J8S | Center | 4780 | 0.18 | 45
2018-03-09 11:45 | PSPA | x |  | L | J8S | Center | 4790 | 0.18 | 45
2018-03-09 11:45 | PSPA | x |  | L | J8S | Center | 4760 | 0.18 | 45
2018-03-09 11:46 | PSPA |  | x | T | J8S | Center | 4710 | 0.18 | 45
2018-03-09 11:46 | PSPA |  | x | T | J8S | Center | 4770 | 0.18 | 45
2018-03-09 11:47 | PSPA |  | x | T | J8S | Center | 4760 | 0.18 | 45
2018-03-09 12:00 | PSPA | x |  | L | J7S | Center | 4290 | 0.18 | 45 | 4455
2018-03-09 12:00 | PSPA | x |  | L | J7S | Center | 4320 | 0.18 | 45
2018-03-09 12:00 | PSPA | x |  | L | J7S | Center | 4330 | 0.18 | 45
2018-03-09 12:01 | PSPA |  | x | T | J7S | Center | 4590 | 0.18 | 45
2018-03-09 12:01 | PSPA |  | x | T | J7S | Center | 4580 | 0.18 | 45
2018-03-09 12:01 | PSPA |  | x | T | J7S | Center | 4620 | 0.18 | 45
2018-03-09 13:48 | PSPA | x |  | L | J2N | Corner NE | 4070 | 0.18 | 43 | 4066
2018-03-09 13:49 | PSPA | x |  | L | J2N | Corner NE | 4100 | 0.18 | 43
2018-03-09 13:49 | PSPA | x |  | L | J2N | Corner NE | 4130 | 0.18 | 45
2018-03-09 13:50 | PSPA |  | x | T | J2N | Corner NE | 3890 | 0.18 | 45
2018-03-09 13:50 | PSPA |  | x | T | J2N | Corner NE | 3930 | 0.18 | 43
2018-03-09 13:50 | PSPA |  | x | T | J2N | Corner NE | 3960 | 0.18 | 43
2018-03-09 13:51 | PSPA |  | x | T | J2N | Corner NE | 4530 | 0.18 | 45
2018-03-09 13:51 | PSPA |  | x | T | J2N | Corner NE | 4600 | 0.18 | 45
2018-03-09 13:51 | PSPA |  | x | T | J2N | Corner NE | 4610 | 0.18 | 45
2018-03-09 13:52 | PSPA |  | x | T | J2N | Corner NE | 4220 | 0.18 | 45
2018-03-09 13:52 | PSPA |  | x | T | J2N | Corner NE | 4330 | 0.18 | 45
2018-03-09 13:52 | PSPA |  | x | T | J2N | Corner NE | 4400 | 0.18 | 45
2018-03-09 13:53 | PSPA | x |  | L | J9N | Corner SW | 4130 | 0.18 | 45 | 4316
2018-03-09 13:53 | PSPA | x |  | L | J9N | Corner SW | 400 | 0.18 | 45
2018-03-09 13:54 | PSPA | x |  | L | J9N | Corner SW | 4130 | 0.18 | 45
2018-03-09 13:54 | PSPA | x |  | L | J9N | Corner SW | 3950 | 0.18 | 45
2018-03-09 13:54 | PSPA | x |  | L | J9N | Corner SW | 350 | 0.18 | 45
2018-03-09 13:54 | PSPA | x |  | L | J9N | Corner SW | 4130 | 0.18 | 45
2018-03-09 13:55 | PSPA |  | x | T | J9N | Corner SW | 4380 | 0.18 | 45
2018-03-09 13:55 | PSPA |  | x | T | J9N | Corner SW | 4560 | 0.18 | 45
2018-03-09 13:55 | PSPA |  | x | T | J9N | Corner SW | 4630 | 0.18 | 45
2018-03-09 14:01 | PSPA | x |  | L | J10N | Corner SE | 4280 | 0.18 | 45 | 4315
2018-03-09 14:01 | PSPA | x |  | L | J10N | Corner SE | 4330 | 0.18 | 45
2018-03-09 14:01 | PSPA | x |  | L | J10N | Corner SE | 4350 | 0.18 | 45
2018-03-09 14:03 | PSPA |  | x | T | J10N | Corner SE | 3980 | 0.18 | 45
2018-03-09 14:03 | PSPA |  | x | T | J10N | Corner SE | 3970 | 0.18 | 45
2018-03-09 14:03 | PSPA |  | x | T | J10N | Corner SE | 3990 | 0.18 | 45
2018-03-09 14:05 | PSPA |  | x | T | J10N | Corner SE | 4300 | 0.18 | 45
2018-03-09 14:05 | PSPA |  | x | T | J10N | Corner SE | 4290 | 0.18 | 45
2018-03-09 14:06 | PSPA |  | x | T | J10N | Corner SE | 4290 | 0.18 | 45
2018-03-09 14:08 | PSPA | x |  | L | J5N | Corner NW | 2480 | 0.18 | 45 | 3822.857
2018-03-09 14:08 | PSPA | x |  | L | J5N | Corner NW | 2760 | 0.18 | 45
2018-03-09 14:08 | PSPA | x |  | L | J5N | Corner NW | 3020 | 0.18 | 45
2018-03-09 14:09 | PSPA | x |  | L | J5N | Corner NW | 2850 | 0.18 | 45
2018-03-09 14:09 | PSPA | x |  | L | J5N | Corner NW | 3980 | 0.18 | 45
2018-03-09 14:10 | PSPA | x |  | L | J5N | Corner NW | 3850 | 0.18 | 45
2018-03-09 14:10 | PSPA | x |  | L | J5N | Corner NW | 3640 | 0.18 | 45
2018-03-09 14:10 | PSPA | x |  | L | J5N | Corner NW | 3620 | 0.18 | 45
2018-03-09 14:11 | PSPA | x |  | L | J5N | Corner NW | 3690 | 0.18 | 45
2018-03-09 14:12 | PSPA |  | x | T | J5N | Corner NW | 1900 | 0.18 | 45
2018-03-09 14:12 | PSPA |  | x | T | J5N | Corner NW | 2190 | 0.18 | 45
2018-03-09 14:12 | PSPA |  | x | T | J5N | Corner NW | 3330 | 0.18 | 45
2018-03-09 14:13 | PSPA |  | x | T | J5N | Corner NW | 4230 | 0.18 | 45
2018-03-09 14:13 | PSPA |  | x | T | J5N | Corner NW | 4180 | 0.18 | 45
2018-03-09 14:13 | PSPA |  | x | T | J5N | Corner NW | 4170 | 0.18 | 45
2018-03-09 14:15 | PSPA | x |  | L | J5S | Corner SW | 4230 | 0.18 | 43 | 4302.5
2018-03-09 14:15 | PSPA | x |  | L | J5S | Corner SW | 4180 | 0.18 | 45
2018-03-09 14:16 | PSPA | x |  | L | J5S | Corner SW | 4170 | 0.18 | 45
2018-03-09 14:17 | PSPA |  | x | T | J5S | Corner SW | 4650 | 0.18 | 45
2018-03-09 14:17 | PSPA |  | x | T | J5S | Corner SW | 4310 | 0.18 | 45
2018-03-09 14:17 | PSPA |  | x | T | J5S | Corner SW | 4630 | 0.18 | 45
2018-03-09 14:19 | PSPA | x |  | L | J10S | Corner NE | 4240 | 0.18 | 45 | 4356.667
2018-03-09 14:19 | PSPA | x |  | L | J10S | Corner NE | 4280 | 0.18 | 45
2018-03-09 14:19 | PSPA | x |  | L | J10S | Corner NE | 4290 | 0.18 | 45
2018-03-09 14:21 | PSPA |  | x | T | J10S | Corner NE | 4450 | 0.18 | 45
2018-03-09 14:21 | PSPA |  | x | T | J10S | Corner NE | 4460 | 0.18 | 45
2018-03-09 14:22 | PSPA |  | x | T | J10S | Corner NE | 4420 | 0.18 | 45
2018-03-09 14:23 | PSPA | x |  | L | J9S | Corner NW | 1900 | 0.18 | 45 | 4157.273
2018-03-09 14:23 | PSPA | x |  | L | J9S | Corner NW | 2190 | 0.18 | 45
2018-03-09 14:24 | PSPA | x |  | L | J9S | Corner NW | 3330 | 0.18 | 45
2018-03-09 14:24 | PSPA | x |  | L | J9S | Corner NW | 4230 | 0.18 | 45
2018-03-09 14:24 | PSPA | x |  | L | J9S | Corner NW | 4180 | 0.18 | 45
2018-03-09 14:25 | PSPA | x |  | L | J9S | Corner NW | 4170 | 0.18 | 45
2018-03-09 14:25 | PSPA | x |  | L | J9S | Corner NW | 4570 | 0.18 | 45
2018-03-09 14:26 | PSPA | x |  | L | J9S | Corner NW | 4610 | 0.18 | 45
2018-03-09 14:26 | PSPA | x |  | L | J9S | Corner NW | 4600 | 0.18 | 45
2018-03-09 14:26 | PSPA |  | x | T | J9S | Corner NW | 4630 | 0.18 | 46
2018-03-09 14:26 | PSPA |  | x | T | J9S | Corner NW | 4610 | 0.18 | 45
2018-03-09 14:27 | PSPA |  | x | T | J9S | Corner NW | 4610 | 0.18 | 45
2018-03-09 14:28 | PSPA | x |  | L | J12S | Corner SE | 1900 | 0.18 | 46 | 3620
2018-03-09 14:28 | PSPA | x |  | L | J12S | Corner SE | 2190 | 0.18 | 45
2018-03-09 14:28 | PSPA | x |  | L | J12S | Corner SE | 3330 | 0.18 | 45
2018-03-09 14:29 | PSPA |  | x | T | J12S | Corner SE | 4230 | 0.18 | 45
2018-03-09 14:29 | PSPA |  | x | T | J12S | Corner SE | 4180 | 0.18 | 45
2018-03-09 14:29 | PSPA |  | x | T | J12S | Corner SE | 4170 | 0.18 | 45

## PSPA 3-16-18
Non-Destructive Testing at CC8 Phase II Joint Comparison
Date of Collection | Device | Direction |  | Direction | Location | Offset | Modulus, ksi | Poisson's Ratio | Temperature, F | Average Modulus
|  | Longitudinal | Transverse
2018-03-16 08:05 | PSPA | x |  | L | J1S | Center | 4230 | 0.18 | 46 | 4401.667 | J1N | Center | 4878.889
2018-03-16 08:05 | PSPA | x |  | L | J1S | Center | 4250 | 0.18 | 46 |  | J2N | Center | 4831.111
2018-03-16 08:05 | PSPA | x |  | L | J1S | Center | 4240 | 0.18 | 46 |  | J2N | Corner NE | 3663.333
2018-03-16 08:06 | PSPA |  | x | T | J1S | Center | 4550 | 0.18 | 46 |  | J3N | Center | 4165
2018-03-16 08:06 | PSPA |  | x | T | J1S | Center | 4570 | 0.18 | 46 |  | J4N | Center | 4176.154
2018-03-16 08:07 | PSPA |  | x | T | J1S | Center | 4570 | 0.18 | 46 |  | J5N | Center | 4040
2018-03-16 08:08 | PSPA | x |  | L | J2S | Center | 4900 | 0.18 | 46 | 4813.333 | J5N | Corner NW | 4290
2018-03-16 08:08 | PSPA | x |  | L | J2S | Center | 4910 | 0.18 | 45 |  | J6N | Center | 4656.667
2018-03-16 08:08 | PSPA | x |  | L | J2S | Center | 4950 | 0.18 | 46 |  | J7N | Center | 4751.667
2018-03-16 08:09 | PSPA |  | x | T | J2S | Center | 4670 | 0.18 | 45 |  | J8N | Center | 4740
2018-03-16 08:09 | PSPA | x | x | T | J2S | Center | 4710 | 0.18 | 45 |  | J9N | Center | 4898.889
2018-03-16 08:09 | PSPA |  | x | T | J2S | Center | 4740 | 0.18 | 45 |  | J9N | Corner SW | 4838.333
2018-03-16 08:10 | PSPA | x |  | L | J2S | Corner SE | 4180 | 0.18 | 45 | 4550 | J10N | Center | 5026.667
2018-03-16 08:10 | PSPA | x |  | L | J2S | Corner SE | 4180 | 0.18 | 45 |  | J10N | Corner SE | 4411.538
2018-03-16 08:10 | PSPA | x |  | L | J2S | Corner SE | 4180 | 0.18 | 45 |  | J11N | Center | 4737.5
2018-03-16 08:11 | PSPA |  | x | T | J2S | Corner SE | 4930 | 0.18 | 45 |  | J12N | Center | 4355.556
2018-03-16 08:11 | PSPA |  | x | T | J2S | Corner SE | 4910 | 0.18 | 45 |  | J1S | Center | 4401.667
2018-03-16 08:11 | PSPA |  | x | T | J2S | Corner SE | 4920 | 0.18 | 45 |  | J2S | Center | 4813.333
2018-03-16 08:12 | PSPA | x |  | L | J3S | Center | 4590 | 0.18 | 45 | 4845 | J2S | Corner SE | 4550
2018-03-16 08:12 | PSPA | x |  | L | J3S | Center | 4660 | 0.18 | 45 |  | J3S | Center | 4845
2018-03-16 08:12 | PSPA | x |  | L | J3S | Center | 4650 | 0.18 | 45 |  | J4S | Center | 4406
2018-03-16 08:13 | PSPA |  | x | T | J3S | Center | 5030 | 0.18 | 45 |  | J5S | Center | 5190
2018-03-16 08:13 | PSPA |  | x | T | J3S | Center | 5060 | 0.18 | 45 |  | J5S | Corner SW | 4248
2018-03-16 08:14 | PSPA |  | x | T | J3S | Center | 5080 | 0.18 | 45 |  | J6S | Center | 4430
2018-03-16 08:15 | PSPA | x |  | L | J4S | Center | 4410 | 0.18 | 45 | 4406 | J7S | Center | 4561.25
2018-03-16 08:15 | PSPA | x |  | L | J4S | Center | 4350 | 0.18 | 45 |  | J8S | Center | 5043.75
2018-03-16 08:15 | PSPA | x |  | L | J4S | Center | 4350 | 0.18 | 45 |  | J9S | Center | 4330
2018-03-16 08:16 | PSPA |  | x | T | J4S | Center | 4250 | 0.18 | 45 |  | J9S | Corner NW | 4424.286
2018-03-16 08:16 | PSPA |  | x | T | J4S | Center | 400 | 0.18 | 45 |  | J10S | Center | 4270
2018-03-16 08:16 | PSPA |  | x | T | J4S | Center | 4220 | 0.18 | 45 |  | J10S | Corner NE | 4358.889
2018-03-16 08:17 | PSPA |  | x | T | J4S | Center | 4670 | 0.18 | 45 |  | J11S | Center | 4575
2018-03-16 08:17 | PSPA |  | x | T | J4S | Center | 4730 | 0.18 | 45 |  | J12S | Center | 4753.333
2018-03-16 08:17 | PSPA |  | x | T | J4S | Center | 4760 | 0.18 | 45
2018-03-16 08:18 | PSPA | x |  | L | J5S | Center | 4860 | 0.18 | 45 | 5190
2018-03-16 08:19 | PSPA | x |  | L | J5S | Center | 4840 | 0.18 | 45
2018-03-16 08:19 | PSPA | x |  | L | J5S | Center | 4880 | 0.18 | 45
2018-03-16 08:19 | PSPA |  | x | T | J5S | Center | 5430 | 0.18 | 45
2018-03-16 08:20 | PSPA |  | x | T | J5S | Center | 5540 | 0.18 | 45
2018-03-16 08:20 | PSPA |  | x | T | J5S | Center | 5590 | 0.18 | 45
2018-03-16 08:21 | PSPA | x |  | L | J5S | Corner SW | 4060 | 0.18 | 45 | 4248
2018-03-16 08:21 | PSPA | x |  | L | J5S | Corner SW | 4070 | 0.18 | 45
2018-03-16 08:21 | PSPA | x |  | L | J5S | Corner SW | 4080 | 0.18 | 45
2018-03-16 08:23 | PSPA |  | x | T | J5S | Corner SW | 4510 | 0.18 | 45
2018-03-16 08:23 | PSPA |  | x | T | J5S | Corner SW | 4540 | 0.18 | 45
2018-03-16 08:23 | PSPA |  | x | T | J5S | Corner SW | 4520 | 0.18 | 45
2018-03-16 08:24 | PSPA | x |  | L | J6S | Center | 4050 | 0.18 | 45 | 4430
2018-03-16 08:24 | PSPA | x |  | L | J6S | Center | 4060 | 0.18 | 45
2018-03-16 08:24 | PSPA | x |  | L | J6S | Center | 4060 | 0.18 | 45
2018-03-16 08:26 | PSPA |  | x | T | J6S | Center | 3970 | 0.18 | 45
2018-03-16 08:26 | PSPA |  | x | T | J6S | Center | 3640 | 0.18 | 45
2018-03-16 08:26 | PSPA |  | x | T | J6S | Center | 3310 | 0.18 | 45
2018-03-16 08:27 | PSPA |  | x | T | J6S | Center | 4790 | 0.18 | 45
2018-03-16 08:27 | PSPA |  | x | T | J6S | Center | 4800 | 0.18 | 45
2018-03-16 08:27 | PSPA |  | x | T | J6S | Center | 4820 | 0.18 | 45
2018-03-16 08:28 | PSPA | x |  | L | J12S | Center | 4790 | 0.18 | 45 | 4753.333
2018-03-16 08:29 | PSPA | x |  | L | J12S | Center | 4810 | 0.18 | 45
2018-03-16 08:29 | PSPA | x |  | L | J12S | Center | 4840 | 0.18 | 45
2018-03-16 08:30 | PSPA |  | x | T | J12S | Center | 4660 | 0.18 | 45
2018-03-16 08:30 | PSPA |  | x | T | J12S | Center | 4720 | 0.18 | 45
2018-03-16 08:30 | PSPA |  | x | T | J12S | Center | 4700 | 0.18 | 45
2018-03-16 08:31 | PSPA | x |  | L | J11S | Center | 490 | 0.18 | 45 | 4575
2018-03-16 08:31 | PSPA | x |  | L | J11S | Center | 480 | 0.18 | 45
2018-03-16 08:31 | PSPA | x |  | L | J11S | Center | 4120 | 0.18 | 45
2018-03-16 08:32 | PSPA | x |  | L | J11S | Center | 4420 | 0.18 | 45
2018-03-16 08:32 | PSPA | x |  | L | J11S | Center | 4030 | 0.18 | 45
2018-03-16 08:32 | PSPA | x |  | L | J11S | Center | 4480 | 0.18 | 45
2018-03-16 08:33 | PSPA |  | x | T | J11S | Center | 4780 | 0.18 | 45
2018-03-16 08:33 | PSPA |  | x | T | J11S | Center | 4880 | 0.18 | 45
2018-03-16 08:34 | PSPA |  | x | T | J11S | Center | 4860 | 0.18 | 45
2018-03-16 08:35 | PSPA | x |  | L | J11S | Corner NW | 5030 | 0.18 | 45 | 4358.889
2018-03-16 08:35 | PSPA | x |  | L | J11S | Corner NW | 5040 | 0.18 | 45
2018-03-16 08:35 | PSPA | x |  | L | J11S | Corner NW | 5040 | 0.18 | 45
2018-03-16 08:36 | PSPA |  | x | T | J11S | Corner NW | 3970 | 0.18 | 45
2018-03-16 08:36 | PSPA |  | x | T | J11S | Corner NW | 4020 | 0.18 | 45
2018-03-16 08:36 | PSPA |  | x | T | J11S | Corner NW | 4040 | 0.18 | 45
2018-03-16 08:37 | PSPA |  | x | T | J11S | Corner NW | 4030 | 0.18 | 45
2018-03-16 08:37 | PSPA |  | x | T | J11S | Corner NW | 4030 | 0.18 | 45
2018-03-16 08:37 | PSPA |  | x | T | J11S | Corner NW | 4030 | 0.18 | 45
2018-03-16 08:38 | PSPA | x |  | L | J10S | Center | 4260 | 0.18 | 45 | 4270
2018-03-16 08:38 | PSPA | x |  | L | J10S | Center | 4290 | 0.18 | 45
2018-03-16 08:39 | PSPA | x |  | L | J10S | Center | 4300 | 0.18 | 45
2018-03-16 08:39 | PSPA | x |  | L | J10S | Center | 4300 | 0.18 | 45
2018-03-16 08:40 | PSPA | x |  | L | J10S | Center | 4280 | 0.18 | 45
2018-03-16 08:40 | PSPA | x |  | L | J10S | Center | 4300 | 0.18 | 45
2018-03-16 08:42 | PSPA |  | x | T | J10S | Center | 4250 | 0.18 | 45
2018-03-16 08:42 | PSPA |  | x | T | J10S | Center | 4220 | 0.18 | 45
2018-03-16 08:42 | PSPA |  | x | T | J10S | Center | 4280 | 0.18 | 45
2018-03-16 08:42 | PSPA |  | x | T | J10S | Center | 4240 | 0.18 | 45
2018-03-16 08:42 | PSPA |  | x | T | J10S | Center | 3690 | 0.18 | 45
2018-03-16 08:43 | PSPA |  | x | T | J10S | Center | 4290 | 0.18 | 45
2018-03-16 08:44 | PSPA | x |  | L | J9S | Center | 3800 | 0.18 | 45 | 4330
2018-03-16 08:44 | PSPA | x |  | L | J9S | Center | 3930 | 0.18 | 45
2018-03-16 08:44 | PSPA | x |  | L | J9S | Center | 4010 | 0.18 | 45
2018-03-16 08:45 | PSPA | x |  | L | J9S | Center | 4190 | 0.18 | 45
2018-03-16 08:45 | PSPA | x |  | L | J9S | Center | 2250 | 0.18 | 45
2018-03-16 08:45 | PSPA | x |  | L | J9S | Center | 3970 | 0.18 | 45
2018-03-16 08:49 | PSPA | x |  | L | J9S | Center | 370 | 0.18 | 45
2018-03-16 08:49 | PSPA | x |  | L | J9S | Center | 510 | 0.18 | 45
2018-03-16 08:50 | PSPA | x |  | L | J9S | Center | 400 | 0.18 | 45
2018-03-16 08:51 | PSPA | x |  | L | J9S | Center | 4440 | 0.18 | 45
2018-03-16 08:51 | PSPA | x |  | L | J9S | Center | 4520 | 0.18 | 45
2018-03-16 08:51 | PSPA | x |  | L | J9S | Center | 4570 | 0.18 | 45
2018-03-16 08:54 | PSPA |  | x | T | J9S | Center | 4620 | 0.18 | 45
2018-03-16 08:54 | PSPA |  | x | T | J9S | Center | 4610 | 0.18 | 45
2018-03-16 08:54 | PSPA |  | x | T | J9S | Center | 4610 | 0.18 | 45
2018-03-16 08:57 | PSPA | x |  | L | J9S | Corner NW | 4620 | 0.18 | 45 | 4424.286
2018-03-16 08:57 | PSPA | x |  | L | J9S | Corner NW | 4650 | 0.18 | 45
2018-03-16 08:57 | PSPA | x |  | L | J9S | Corner NW | 4660 | 0.18 | 45
2018-03-16 08:59 | PSPA |  | x | T | J9S | Corner NW | 4470 | 0.18 | 45
2018-03-16 09:00 | PSPA |  | x | T | J9S | Corner NW | 4550 | 0.18 | 45
2018-03-16 09:00 | PSPA |  | x | T | J9S | Corner NW | 4560 | 0.18 | 45
2018-03-16 09:00 | PSPA |  | x | T | J9S | Corner NW | 4170 | 0.18 | 45
2018-03-16 09:01 | PSPA |  | x | T | J9S | Corner NW | 4210 | 0.18 | 45
2018-03-16 09:01 | PSPA |  | x | T | J9S | Corner NW | 4190 | 0.18 | 45
2018-03-16 09:03 | PSPA | x |  | L | J8S | Center | 5030 | 0.18 | 45 | 5043.75
2018-03-16 09:04 | PSPA | x |  | L | J8S | Center | 5030 | 0.18 | 45
2018-03-16 09:04 | PSPA | x |  | L | J8S | Center | 5020 | 0.18 | 45
2018-03-16 09:05 | PSPA |  | x | T | J8S | Center | 5310 | 0.18 | 45
2018-03-16 09:05 | PSPA |  | x | T | J8S | Center | 5300 | 0.18 | 45
2018-03-16 09:05 | PSPA |  | x | T | J8S | Center | 5280 | 0.18 | 45
2018-03-16 09:06 | PSPA |  | x | T | J8S | Center | 4880 | 0.18 | 45
2018-03-16 09:06 | PSPA |  | x | T | J8S | Center | 4890 | 0.18 | 45
2018-03-16 09:07 | PSPA |  | x | T | J8S | Center | 4910 | 0.18 | 45
2018-03-16 09:08 | PSPA | x |  | L | J7S | Center | 4890 | 0.18 | 45 | 4561.25
2018-03-16 09:08 | PSPA | x |  | L | J7S | Center | 4910 | 0.18 | 45
2018-03-16 09:08 | PSPA | x |  | L | J7S | Center | 4950 | 0.18 | 45
2018-03-16 09:09 | PSPA |  | x | T | J7S | Center | 3670 | 0.18 | 45
2018-03-16 09:09 | PSPA |  | x | T | J7S | Center | 3660 | 0.18 | 45
2018-03-16 09:09 | PSPA |  | x | T | J7S | Center | 3500 | 0.18 | 45
2018-03-16 09:10 | PSPA |  | x | T | J7S | Center | 4770 | 0.18 | 45
2018-03-16 09:10 | PSPA |  | x | T | J7S | Center | 4820 | 0.18 | 45
2018-03-16 09:10 | PSPA |  | x | T | J7S | Center | 4820 | 0.18 | 45
2018-03-16 09:13 | PSPA | x |  | L | J7N | Center | 4900 | 0.18 | 45 | 4751.667
2018-03-16 09:13 | PSPA | x |  | L | J7N | Center | 4910 | 0.18 | 45
2018-03-16 09:13 | PSPA | x |  | L | J7N | Center | 4940 | 0.18 | 45
2018-03-16 09:14 | PSPA |  | x | T | J7N | Center | 4610 | 0.18 | 45
2018-03-16 09:14 | PSPA |  | x | T | J7N | Center | 4590 | 0.18 | 45
2018-03-16 09:15 | PSPA |  | x | T | J7N | Center | 4560 | 0.18 | 45
2018-03-16 09:17 | PSPA | x |  | L | J8N | Center | 4510 | 0.18 | 45 | 4740
2018-03-16 09:17 | PSPA | x |  | L | J8N | Center | 4620 | 0.18 | 45
2018-03-16 09:17 | PSPA | x |  | L | J8N | Center | 4610 | 0.18 | 45
2018-03-16 09:18 | PSPA |  | x | T | J8N | Center | 4890 | 0.18 | 45
2018-03-16 09:18 | PSPA |  | x | T | J8N | Center | 4890 | 0.18 | 45
2018-03-16 09:18 | PSPA |  | x | T | J8N | Center | 4920 | 0.18 | 45
2018-03-16 09:19 | PSPA | x |  | L | J9N | Center | 5070 | 0.18 | 45 | 4898.889
2018-03-16 09:19 | PSPA | x |  | L | J9N | Center | 5100 | 0.18 | 45
2018-03-16 09:19 | PSPA | x |  | L | J9N | Center | 5130 | 0.18 | 45
2018-03-16 09:20 | PSPA |  | x | T | J9N | Center | 4940 | 0.18 | 45
2018-03-16 09:20 | PSPA |  | x | T | J9N | Center | 4920 | 0.18 | 45
2018-03-16 09:21 | PSPA |  | x | T | J9N | Center | 5000 | 0.18 | 45
2018-03-16 09:21 | PSPA |  | x | T | J9N | Center | 4600 | 0.18 | 45
2018-03-16 09:21 | PSPA |  | x | T | J9N | Center | 4660 | 0.18 | 45
2018-03-16 09:22 | PSPA |  | x | T | J9N | Center | 4670 | 0.18 | 45
2018-03-16 09:23 | PSPA | x |  | L | J9N | Center SW | 5170 | 0.18 | 45 | 4838.333
2018-03-16 09:23 | PSPA | x |  | L | J9N | Center SW | 5230 | 0.18 | 45
2018-03-16 09:23 | PSPA | x |  | L | J9N | Center SW | 5250 | 0.18 | 45
2018-03-16 09:24 | PSPA |  | x | T | J9N | Center SW | 4400 | 0.18 | 45
2018-03-16 09:24 | PSPA |  | x | T | J9N | Center SW | 4480 | 0.18 | 45
2018-03-16 09:24 | PSPA |  | x | T | J9N | Center SW | 4500 | 0.18 | 45
2018-03-16 10:11 | PSPA | x |  | L | J10N | Center | 4740 | 0.18 | 45 | 5026.667
2018-03-16 10:11 | PSPA | x |  | L | J10N | Center | 4780 | 0.18 | 45
2018-03-16 10:11 | PSPA | x |  | L | J10N | Center | 4800 | 0.18 | 45
2018-03-16 10:12 | PSPA |  | x | T | J10N | Center | 5190 | 0.18 | 45
2018-03-16 10:12 | PSPA |  | x | T | J10N | Center | 5210 | 0.18 | 45
2018-03-16 10:12 | PSPA |  | x | T | J10N | Center | 5240 | 0.18 | 45
2018-03-16 10:13 | PSPA |  | x | T | J10N | Center | 5240 | 0.18 | 45
2018-03-16 10:13 | PSPA |  | x | T | J10N | Center | 5250 | 0.18 | 45
2018-03-16 10:13 | PSPA |  | x | T | J10N | Center | 5240 | 0.18 | 45
2018-03-16 10:14 | PSPA |  | x | T | J10N | Center | 4910 | 0.18 | 45
2018-03-16 10:14 | PSPA |  | x | T | J10N | Center | 4260 | 0.18 | 45
2018-03-16 10:14 | PSPA |  | x | T | J10N | Center | 5070 | 0.18 | 45
2018-03-16 10:14 | PSPA |  | x | T | J10N | Center | 5080 | 0.18 | 45
2018-03-16 10:15 | PSPA |  | x | T | J10N | Center | 5100 | 0.18 | 45
2018-03-16 10:15 | PSPA |  | x | T | J10N | Center | 4210 | 0.18 | 45
2018-03-16 10:16 | PSPA | x |  | L | J10N | Corner SE | 4990 | 0.18 | 45 | 4411.538
2018-03-16 10:16 | PSPA | x |  | L | J10N | Corner SE | 5040 | 0.18 | 45
2018-03-16 10:16 | PSPA | x |  | L | J10N | Corner SE | 5030 | 0.18 | 45
2018-03-16 10:17 | PSPA | x |  | L | J10N | Corner SE | 3700 | 0.18 | 45
2018-03-16 10:17 | PSPA | x |  | L | J10N | Corner SE | 3720 | 0.18 | 45
2018-03-16 10:17 | PSPA | x |  | L | J10N | Corner SE | 3720 | 0.18 | 45
2018-03-16 10:18 | PSPA | x |  | L | J10N | Corner SE | 4230 | 0.18 | 45
2018-03-16 10:18 | PSPA | x |  | L | J10N | Corner SE | 3440 | 0.18 | 45
2018-03-16 10:18 | PSPA | x |  | L | J10N | Corner SE | 4290 | 0.18 | 45
2018-03-16 10:19 | PSPA | x |  | L | J10N | Corner SE | 4390 | 0.18 | 45
2018-03-16 10:19 | PSPA | x |  | L | J10N | Corner SE | 4310 | 0.18 | 45
2018-03-16 10:19 | PSPA | x |  | L | J10N | Corner SE | 4240 | 0.18 | 45
2018-03-16 10:20 | PSPA | x |  | L | J10N | Corner SE | 4040 | 0.18 | 45
2018-03-16 10:20 | PSPA | x |  | L | J10N | Corner SE | 4380 | 0.18 | 45
2018-03-16 10:21 | PSPA | x |  | L | J10N | Corner SE | 4040 | 0.18 | 45
2018-03-16 10:21 | PSPA | x |  | L | J10N | Corner SE | 4400 | 0.18 | 45
2018-03-16 10:21 | PSPA | x |  | L | J10N | Corner SE | 4390 | 0.18 | 45
2018-03-16 10:22 | PSPA | x |  | L | J10N | Corner SE | 4380 | 0.18 | 45
2018-03-16 10:22 | PSPA |  | x | T | J10N | Corner SE | 4530 | 0.18 | 45
2018-03-16 10:22 | PSPA |  | x | T | J10N | Corner SE | 4570 | 0.18 | 45
2018-03-16 10:23 | PSPA |  | x | T | J10N | Corner SE | 4590 | 0.18 | 45
2018-03-16 10:24 | PSPA |  | x | T | J10N | Corner SE | 4310 | 0.18 | 45
2018-03-16 10:24 | PSPA |  | x | T | J10N | Corner SE | 4280 | 0.18 | 45
2018-03-16 10:24 | PSPA |  | x | T | J10N | Corner SE | 4290 | 0.18 | 45
2018-03-16 10:25 | PSPA | x |  | L | J11N | Center | 4760 | 0.18 | 45 | 4737.5
2018-03-16 10:25 | PSPA | x |  | L | J11N | Center | 4770 | 0.18 | 45
2018-03-16 10:26 | PSPA | x |  | L | J11N | Center | 4760 | 0.18 | 45
2018-03-16 10:26 | PSPA | x |  | L | J11N | Center | 4700 | 0.18 | 45
2018-03-16 10:26 | PSPA | x |  | L | J11N | Center | 4720 | 0.18 | 45
2018-03-16 10:27 | PSPA | x |  | L | J11N | Center | 4730 | 0.18 | 45
2018-03-16 10:27 | PSPA | x |  | L | J11N | Center | 4790 | 0.18 | 45
2018-03-16 10:27 | PSPA | x |  | L | J11N | Center | 3670 | 0.18 | 45
2018-03-16 10:28 | PSPA | x |  | L | J11N | Center | 4800 | 0.18 | 45
2018-03-16 10:28 | PSPA |  | x | T | J11N | Center | 4650 | 0.18 | 45
2018-03-16 10:28 | PSPA |  | x | T | J11N | Center | 4670 | 0.18 | 45
2018-03-16 10:28 | PSPA |  | x | T | J11N | Center | 4700 | 0.18 | 45
2018-03-16 10:29 | PSPA | x |  | L | J12N | Center | 4640 | 0.18 | 45 | 4355.556
2018-03-16 10:29 | PSPA | x |  | L | J12N | Center | 4490 | 0.18 | 45
2018-03-16 10:30 | PSPA | x |  | L | J12N | Center | 4600 | 0.18 | 45
2018-03-16 10:30 | PSPA | x |  | L | J12N | Center | 350 | 0.18 | 45
2018-03-16 10:31 | PSPA | x |  | L | J12N | Center | 3760 | 0.18 | 45
2018-03-16 10:31 | PSPA | x |  | L | J12N | Center | 3860 | 0.18 | 45
2018-03-16 10:31 | PSPA | x |  | L | J12N | Center | 2010 | 0.18 | 45
2018-03-16 10:31 | PSPA | x |  | L | J12N | Center | 3920 | 0.18 | 45
2018-03-16 10:32 | PSPA | x |  | L | J12N | Center | 2690 | 0.18 | 45
2018-03-16 10:32 | PSPA | x |  | L | J12N | Center | 4560 | 0.18 | 45
2018-03-16 10:32 | PSPA | x |  | L | J12N | Center | 4580 | 0.18 | 45
2018-03-16 10:32 | PSPA | x |  | L | J12N | Center | 4580 | 0.18 | 45
2018-03-16 10:33 | PSPA |  | x | T | J12N | Center | 4650 | 0.18 | 45
2018-03-16 10:33 | PSPA |  | x | T | J12N | Center | 4650 | 0.18 | 45
2018-03-16 10:33 | PSPA |  | x | T | J12N | Center | 4640 | 0.18 | 45
2018-03-16 12:09 | PSPA | x |  | L | J6N | Center | 4510 | 0.18 | 45 | 4656.667
2018-03-16 12:09 | PSPA | x |  | L | J6N | Center | 4540 | 0.18 | 45
2018-03-16 12:09 | PSPA | x |  | L | J6N | Center | 4560 | 0.18 | 45
2018-03-16 12:10 | PSPA |  | x | T | J6N | Center | 420 | 0.18 | 45
2018-03-16 12:11 | PSPA |  | x | T | J6N | Center | 540 | 0.18 | 45
2018-03-16 12:11 | PSPA |  | x | T | J6N | Center | 4780 | 0.18 | 45
2018-03-16 12:11 | PSPA |  | x | T | J6N | Center | 4300 | 0.18 | 45
2018-03-16 12:12 | PSPA |  | x | T | J6N | Center | 4780 | 0.18 | 45
2018-03-16 12:12 | PSPA |  | x | T | J6N | Center | 4770 | 0.18 | 45
2018-03-16 12:13 | PSPA | x |  | L | J5N | Center | 3710 | 0.18 | 46 | 4040
2018-03-16 12:13 | PSPA | x |  | L | J5N | Center | 3670 | 0.18 | 45
2018-03-16 12:13 | PSPA | x |  | L | J5N | Center | 3670 | 0.18 | 45
2018-03-16 12:14 | PSPA | x |  | L | J5N | Center | 4430 | 0.18 | 45
2018-03-16 12:14 | PSPA | x |  | L | J5N | Center | 4370 | 0.18 | 45
2018-03-16 12:14 | PSPA | x |  | L | J5N | Center | 4410 | 0.18 | 45
2018-03-16 12:17 | PSPA |  | x | T | J5N | Center | 3940 | 0.18 | 46
2018-03-16 12:17 | PSPA |  | x | T | J5N | Center | 3970 | 0.18 | 46
2018-03-16 12:17 | PSPA |  | x | T | J5N | Center | 3990 | 0.18 | 46
2018-03-16 12:18 | PSPA |  | x | T | J5N | Center | 3990 | 0.18 | 46
2018-03-16 12:18 | PSPA |  | x | T | J5N | Center | 3980 | 0.18 | 46
2018-03-16 12:18 | PSPA |  | x | T | J5N | Center | 4020 | 0.18 | 46
2018-03-16 12:19 | PSPA | x |  | L | J5N | Corner NW | 4060 | 0.18 | 46 | 4290
2018-03-16 12:19 | PSPA | x |  | L | J5N | Corner NW | 4070 | 0.18 | 46
2018-03-16 12:19 | PSPA | x |  | L | J5N | Corner NW | 4050 | 0.18 | 46
2018-03-16 12:20 | PSPA | x |  | L | J5N | Corner NW | 4330 | 0.18 | 46
2018-03-16 12:20 | PSPA | x |  | L | J5N | Corner NW | 4470 | 0.18 | 46
2018-03-16 12:20 | PSPA | x |  | L | J5N | Corner NW | 4530 | 0.18 | 46
2018-03-16 12:21 | PSPA |  | x | T | J5N | Corner NW | 4370 | 0.18 | 46
2018-03-16 12:21 | PSPA |  | x | T | J5N | Corner NW | 4360 | 0.18 | 46
2018-03-16 12:22 | PSPA |  | x | T | J5N | Corner NW | 4370 | 0.18 | 46
2018-03-16 12:23 | PSPA | x |  | L | J4N | Center | 4090 | 0.18 | 45 | 4176.154
2018-03-16 12:23 | PSPA | x |  | L | J4N | Center | 4080 | 0.18 | 46
2018-03-16 12:23 | PSPA | x |  | L | J4N | Center | 4070 | 0.18 | 46
2018-03-16 12:24 | PSPA | x |  | L | J4N | Center | 4040 | 0.18 | 46
2018-03-16 12:24 | PSPA | x |  | L | J4N | Center | 4060 | 0.18 | 45
2018-03-16 12:24 | PSPA | x |  | L | J4N | Center | 4070 | 0.18 | 45
2018-03-16 12:25 | PSPA |  | x | T | J4N | Center | 4510 | 0.18 | 45
2018-03-16 12:25 | PSPA |  | x | T | J4N | Center | 4560 | 0.18 | 45
2018-03-16 12:25 | PSPA |  | x | T | J4N | Center | 4560 | 0.18 | 45
2018-03-16 12:26 | PSPA |  | x | T | J4N | Center | 4510 | 0.18 | 45
2018-03-16 12:26 | PSPA |  | x | T | J4N | Center | 4490 | 0.18 | 45
2018-03-16 12:26 | PSPA |  | x | T | J4N | Center | 4480 | 0.18 | 45
2018-03-16 12:27 | PSPA |  | x | T | J4N | Center | 3950 | 0.18 | 45
2018-03-16 12:27 | PSPA |  | x | T | J4N | Center | 3960 | 0.18 | 45
2018-03-16 12:27 | PSPA |  | x | T | J4N | Center | 3980 | 0.18 | 46
2018-03-16 12:43 | PSPA | x |  | T | J3N | Center | 940 | 0.18 | 46 | 4165
2018-03-16 12:44 | PSPA | x |  | T | J3N | Center | 4040 | 0.18 | 46
2018-03-16 12:44 | PSPA | x |  | T | J3N | Center | 4090 | 0.18 | 46
2018-03-16 12:45 | PSPA | x |  | T | J3N | Center | 4100 | 0.18 | 46
2018-03-16 12:45 | PSPA | x |  | T | J3N | Center | 4050 | 0.18 | 46
2018-03-16 12:45 | PSPA | x |  | T | J3N | Center | 4060 | 0.18 | 46
2018-03-16 12:46 | PSPA |  | x | T | J3N | Center | 4630 | 0.18 | 46
2018-03-16 12:46 | PSPA |  | x | T | J3N | Center | 4330 | 0.18 | 46
2018-03-16 12:46 | PSPA |  | x | T | J3N | Center | 4290 | 0.18 | 46
2018-03-16 12:47 | PSPA |  | x | T | J3N | Center | 4150 | 0.18 | 46
2018-03-16 12:47 | PSPA |  | x | T | J3N | Center | 4170 | 0.18 | 46
2018-03-16 12:47 | PSPA |  | x | T | J3N | Center | 4170 | 0.18 | 46
2018-03-16 12:48 | PSPA | x |  | L | J2N | Center | 4620 | 0.18 | 46 | 4831.111
2018-03-16 12:48 | PSPA | x |  | L | J2N | Center | 4650 | 0.18 | 46
2018-03-16 12:49 | PSPA | x |  | L | J2N | Center | 4630 | 0.18 | 46
2018-03-16 12:56 | PSPA |  | x | T | J2N | Center | 5270 | 0.18 | 46
2018-03-16 12:56 | PSPA |  | x | T | J2N | Center | 5210 | 0.18 | 46
2018-03-16 12:56 | PSPA |  | x | T | J2N | Center | 5170 | 0.18 | 46
2018-03-16 12:57 | PSPA |  | x | T | J2N | Center | 5080 | 0.18 | 46
2018-03-16 12:57 | PSPA |  | x | T | J2N | Center | 5070 | 0.18 | 46
2018-03-16 12:57 | PSPA |  | x | T | J2N | Center | 5060 | 0.18 | 46
2018-03-16 12:58 | PSPA |  | x | T | J2N | Center | 4630 | 0.18 | 46
2018-03-16 12:58 | PSPA |  | x | T | J2N | Center | 4670 | 0.18 | 46
2018-03-16 12:58 | PSPA |  | x | T | J2N | Center | 4630 | 0.18 | 46
2018-03-16 12:59 | PSPA | x |  | L | J2N | Corner NE | 3430 | 0.18 | 46 | 3663.333
2018-03-16 12:59 | PSPA | x |  | L | J2N | Corner NE | 3500 | 0.18 | 46
2018-03-16 12:59 | PSPA | x |  | L | J2N | Corner NE | 3540 | 0.18 | 46
2018-03-16 13:00 | PSPA | x |  | L | J2N | Corner NE | 3470 | 0.18 | 46
2018-03-16 13:00 | PSPA | x |  | L | J2N | Corner NE | 3430 | 0.18 | 46
2018-03-16 13:00 | PSPA | x |  | L | J2N | Corner NE | 3440 | 0.18 | 46
2018-03-16 13:01 | PSPA |  | x | T | J2N | Corner NE | 3820 | 0.18 | 46
2018-03-16 13:01 | PSPA |  | x | T | J2N | Corner NE | 3820 | 0.18 | 46
2018-03-16 13:01 | PSPA |  | x | T | J2N | Corner NE | 3830 | 0.18 | 46
2018-03-16 13:03 | PSPA | x |  | L | J1N | Center | 5540 | 0.18 | 46 | 4878.889
2018-03-16 13:03 | PSPA | x |  | L | J1N | Center | 5740 | 0.18 | 46
2018-03-16 13:03 | PSPA | x |  | L | J1N | Center | 5690 | 0.18 | 46
2018-03-16 13:04 | PSPA | x |  | L | J1N | Center | 490 | 0.18 | 46
2018-03-16 13:04 | PSPA | x |  | L | J1N | Center | 410 | 0.18 | 46
2018-03-16 13:04 | PSPA | x |  | L | J1N | Center | 420 | 0.18 | 46
2018-03-16 13:05 | PSPA | x |  | L | J1N | Center | 4500 | 0.18 | 46
2018-03-16 13:05 | PSPA | x |  | L | J1N | Center | 4490 | 0.18 | 46
2018-03-16 13:05 | PSPA | x |  | L | J1N | Center | 4530 | 0.18 | 48
2018-03-16 13:06 | PSPA |  | x | T | J1N | Center | 4440 | 0.18 | 48
2018-03-16 13:06 | PSPA |  | x | T | J1N | Center | 4500 | 0.18 | 46
2018-03-16 13:06 | PSPA |  | x | T | J1N | Center | 4480 | 0.18 | 46

## PSPA 3-23-18
Non-Destructive Testing at CC8 Phase II Joint Comparison
Date of Collection | Device | Direction |  | Direction | Location | Offset | Modulus, ksi | Poisson's Ratio | Temperature, F | Average Modulus
|  | Longitudinal | Transverse
2018-03-23 08:41 | PSPA | x |  | L | J1S | Center | 2290 | 0.18 | 43 | 4666 | J1N | Center | 4851.667
2018-03-23 08:41 | PSPA | x |  | L | J1S | Center | 2360 | 0.18 | 43 |  | J2N | Center | 4345
2018-03-23 08:41 | PSPA | x |  | L | J1S | Center | 2390 | 0.18 | 43 |  | J2N | Corner NE | 4116.667
2018-03-23 08:42 | PSPA | x |  | L | J1S | Center | 4710 | 0.18 | 43 |  | J3N | Center | 3824.706
2018-03-23 08:43 | PSPA | x |  | L | J1S | Center | 4690 | 0.18 | 43 |  | J4N | Center | 4260.833
2018-03-23 08:43 | PSPA | x |  | L | J1S | Center | 4730 | 0.18 | 43 |  | J5N | Center | 4065.385
2018-03-23 08:43 | PSPA |  | x | T | J1S | Center | 4600 | 0.18 | 43 |  | J5N | Corner NW
2018-03-23 08:44 | PSPA |  | x | T | J1S | Center | 4640 | 0.18 | 43 |  | J6N | Center | 3889.091
2018-03-23 08:44 | PSPA |  | x | T | J1S | Center | 4640 | 0.18 | 43 |  | J7N | Center | 4538.571
2018-03-23 08:45 | PSPA |  | x | T | J1S | Center | 4630 | 0.18 | 43 |  | J8N | Center | 4510
2018-03-23 08:45 | PSPA |  | x | T | J1S | Center | 4600 | 0.18 | 43 |  | J9N | Center | 4863.333
2018-03-23 08:45 | PSPA |  | x | T | J1S | Center | 4680 | 0.18 | 43 |  | J9N | Corner SW | 3980
2018-03-23 08:46 | PSPA | x |  | L | J2S | Center | 430 | 0.18 | 43 | 4918.333 | J10N | Center | 4355.714
2018-03-23 08:46 | PSPA | x |  | L | J2S | Center | 5200 | 0.18 | 43 |  | J10N | Corner SE | 4323.333
2018-03-23 08:46 | PSPA | x |  | L | J2S | Center | 5210 | 0.18 | 43 |  | J11N | Center | 4711.429
2018-03-23 08:47 | PSPA | x |  | L | J2S | Center | 5240 | 0.18 | 43 |  | J12N | Center | 4800
2018-03-23 08:47 | PSPA | x |  | L | J2S | Center | 5260 | 0.18 | 43 |  | J1S | Center | 4666
2018-03-23 08:47 | PSPA | x |  | L | J2S | Center | 4900 | 0.18 | 43 |  | J2S | Center | 4918.333
2018-03-23 08:48 | PSPA |  | x | T | J2S | Center | 4330 | 0.18 | 43 |  | J2S | Corner SE | 4291.667
2018-03-23 08:48 | PSPA |  | x | T | J2S | Center | 4300 | 0.18 | 43 |  | J3S | Center | 4430
2018-03-23 08:48 | PSPA |  | x | T | J2S | Center | 4300 | 0.18 | 43 |  | J4S | Center | 4921.667
2018-03-23 08:49 | PSPA | x |  | L | J2S | Corner SE | 4340 | 0.18 | 43 | 4291.667 | J5S | Center | 4633.333
2018-03-23 08:49 | PSPA | x |  | L | J2S | Corner SE | 4370 | 0.18 | 43 |  | J5S | Corner SW | 4130
2018-03-23 08:50 | PSPA | x |  | L | J2S | Corner SE | 4400 | 0.18 | 43 |  | J6S | Center | 4086
2018-03-23 08:51 | PSPA |  | x | T | J2S | Corner SE | 4060 | 0.18 | 43 |  | J7S | Center | 4934.286
2018-03-23 08:51 | PSPA |  | x | T | J2S | Corner SE | 4100 | 0.18 | 43 |  | J8S | Center | 4916
2018-03-23 08:51 | PSPA |  | x | T | J2S | Corner SE | 2900 | 0.18 | 43 |  | J9S | Center | 4274.167
2018-03-23 08:51 | PSPA |  | x | T | J2S | Corner SE | 4140 | 0.18 | 43 |  | J9S | Corner NW
2018-03-23 08:52 | PSPA |  | x | T | J2S | Corner SE | 4090 | 0.18 | 43 |  | J10S | Center | 4583.333
2018-03-23 08:52 | PSPA |  | x | T | J2S | Corner SE | 4120 | 0.18 | 43 |  | J10S | Corner NE | 4336
2018-03-23 08:52 | PSPA |  | x | T | J2S | Corner SE | 4250 | 0.18 | 43 |  | J11S | Center | 5021.667
2018-03-23 08:52 | PSPA |  | x | T | J2S | Corner SE | 4340 | 0.18 | 43 |  | J12S | Center | 4710
2018-03-23 08:53 | PSPA |  | x | T | J2S | Corner SE | 4330 | 0.18 | 43
2018-03-23 08:53 | PSPA | x |  | L | J3S | Center | 3960 | 0.18 | 43 | 4430
2018-03-23 08:54 | PSPA | x |  | L | J3S | Center | 3910 | 0.18 | 43
2018-03-23 08:54 | PSPA | x |  | L | J3S | Center | 3950 | 0.18 | 43
2018-03-23 08:55 | PSPA | x |  | L | J3S | Center | 4840 | 0.18 | 43
2018-03-23 08:55 | PSPA | x |  | L | J3S | Center | 4860 | 0.18 | 43
2018-03-23 08:55 | PSPA | x |  | L | J3S | Center | 4900 | 0.18 | 43
2018-03-23 08:56 | PSPA |  | x | T | J3S | Center | 4210 | 0.18 | 43
2018-03-23 08:56 | PSPA |  | x | T | J3S | Center | 4320 | 0.18 | 43
2018-03-23 08:56 | PSPA |  | x | T | J3S | Center | 4360 | 0.18 | 43
2018-03-23 08:56 | PSPA |  | x | T | J3S | Center | 4380 | 0.18 | 43
2018-03-23 08:57 | PSPA |  | x | T | J3S | Center | 4440 | 0.18 | 43
2018-03-23 08:57 | PSPA |  | x | T | J3S | Center | 4460 | 0.18 | 43
2018-03-23 08:58 | PSPA | x |  | L | J4S | Center | 4740 | 0.18 | 43 | 4921.667
2018-03-23 08:58 | PSPA | x |  | L | J4S | Center | 4720 | 0.18 | 43
2018-03-23 08:58 | PSPA | x |  | L | J4S | Center | 4730 | 0.18 | 45
2018-03-23 08:59 | PSPA |  | x | T | J4S | Center | 5070 | 0.18 | 43
2018-03-23 08:59 | PSPA |  | x | T | J4S | Center | 5130 | 0.18 | 43
2018-03-23 08:59 | PSPA |  | x | T | J4S | Center | 5140 | 0.18 | 43
2018-03-23 09:00 | PSPA | x |  | L | J5S | Center | 4400 | 0.18 | 43 | 4633.333
2018-03-23 09:01 | PSPA | x |  | L | J5S | Center | 4420 | 0.18 | 43
2018-03-23 09:01 | PSPA | x |  | L | J5S | Center | 4450 | 0.18 | 45
2018-03-23 09:01 | PSPA |  | x | T | J5S | Center | 4830 | 0.18 | 43
2018-03-23 09:02 | PSPA |  | x | T | J5S | Center | 4820 | 0.18 | 43
2018-03-23 09:02 | PSPA |  | x | T | J5S | Center | 4880 | 0.18 | 43
2018-03-23 09:03 | PSPA | x |  | L | J5S | Corner SW | 4130 | 0.18 | 45 | 4130
2018-03-23 09:03 | PSPA | x |  | L | J5S | Corner SW | 3990 | 0.18 | 45
2018-03-23 09:03 | PSPA | x |  | L | J5S | Corner SW | 3930 | 0.18 | 45
2018-03-23 09:04 | PSPA | x |  | L | J5S | Corner SW | 4050 | 0.18 | 45
2018-03-23 09:04 | PSPA | x |  | L | J5S | Corner SW | 4130 | 0.18 | 43
2018-03-23 09:04 | PSPA | x |  | L | J5S | Corner SW | 4070 | 0.18 | 45
2018-03-23 09:05 | PSPA | x |  | L | J5S | Corner SW | 4070 | 0.18 | 45
2018-03-23 09:05 | PSPA | x |  | L | J5S | Corner SW | 4060 | 0.18 | 43
2018-03-23 09:05 | PSPA | x |  | L | J5S | Corner SW | 4060 | 0.18 | 45
2018-03-23 09:06 | PSPA |  | x | T | J5S | Corner SW | 4150 | 0.18 | 45
2018-03-23 09:06 | PSPA |  | x | T | J5S | Corner SW | 4120 | 0.18 | 45
2018-03-23 09:06 | PSPA |  | x | T | J5S | Corner SW | 4180 | 0.18 | 45
2018-03-23 09:07 | PSPA |  | x | T | J5S | Corner SW | 4160 | 0.18 | 45
2018-03-23 09:07 | PSPA |  | x | T | J5S | Corner SW | 4180 | 0.18 | 45
2018-03-23 09:07 | PSPA |  | x | T | J5S | Corner SW | 4190 | 0.18 | 45
2018-03-23 09:08 | PSPA | x |  | L | J6S | Center | 380 | 0.18 | 45 | 4086
2018-03-23 09:08 | PSPA | x |  | L | J6S | Center | 4130 | 0.18 | 43
2018-03-23 09:08 | PSPA | x |  | L | J6S | Center | 4130 | 0.18 | 45
2018-03-23 09:09 | PSPA |  | x | T | J6S | Center | 4060 | 0.18 | 43
2018-03-23 09:09 | PSPA |  | x | T | J6S | Center | 4050 | 0.18 | 45
2018-03-23 09:09 | PSPA |  | x | T | J6S | Center | 4060 | 0.18 | 43
2018-03-23 09:10 | PSPA | x |  | L | J12S | Center | 4830 | 0.18 | 45 | 4710
2018-03-23 09:10 | PSPA | x |  | L | J12S | Center | 4850 | 0.18 | 45
2018-03-23 09:10 | PSPA | x |  | L | J12S | Center | 4850 | 0.18 | 45
2018-03-23 09:11 | PSPA |  | x | T | J12S | Center | 3500 | 0.18 | 45
2018-03-23 09:11 | PSPA |  | x | T | J12S | Center | 3570 | 0.18 | 43
2018-03-23 09:11 | PSPA |  | x | T | J12S | Center | 3640 | 0.18 | 45
2018-03-23 09:11 | PSPA |  | x | T | J12S | Center | 3020 | 0.18 | 45
2018-03-23 09:12 | PSPA |  | x | T | J12S | Center | 3900 | 0.18 | 45
2018-03-23 09:12 | PSPA |  | x | T | J12S | Center | 3920 | 0.18 | 45
2018-03-23 09:12 | PSPA |  | x | T | J12S | Center | 4540 | 0.18 | 43
2018-03-23 09:13 | PSPA |  | x | T | J12S | Center | 4570 | 0.18 | 45
2018-03-23 09:13 | PSPA |  | x | T | J12S | Center | 4620 | 0.18 | 45
2018-03-23 09:14 | PSPA | x |  | L | J11S | Center | 5080 | 0.18 | 45 | 5021.667
2018-03-23 09:14 | PSPA | x |  | L | J11S | Center | 5160 | 0.18 | 45
2018-03-23 09:14 | PSPA | x |  | L | J11S | Center | 5190 | 0.18 | 45
2018-03-23 09:15 | PSPA |  | x | T | J11S | Center | 4860 | 0.18 | 45
2018-03-23 09:15 | PSPA |  | x | T | J11S | Center | 4910 | 0.18 | 45
2018-03-23 09:16 | PSPA |  | x | T | J11S | Center | 4930 | 0.18 | 45
2018-03-23 09:16 | PSPA | x |  | L | J10S | Corner NE | 3400 | 0.18 | 45 | 4336
2018-03-23 09:17 | PSPA | x |  | L | J10S | Corner NE | 3430 | 0.18 | 45
2018-03-23 09:17 | PSPA | x |  | L | J10S | Corner NE | 3500 | 0.18 | 45
2018-03-23 09:17 | PSPA | x |  | L | J10S | Corner NE | 4430 | 0.18 | 45
2018-03-23 09:17 | PSPA | x |  | L | J10S | Corner NE | 4460 | 0.18 | 45
2018-03-23 09:18 | PSPA | x |  | L | J10S | Corner NE | 4470 | 0.18 | 45
2018-03-23 09:18 | PSPA |  | x | T | J10S | Corner NE | 4170 | 0.18 | 45
2018-03-23 09:18 | PSPA |  | x | T | J10S | Corner NE | 4200 | 0.18 | 45
2018-03-23 09:19 | PSPA |  | x | T | J10S | Corner NE | 4150 | 0.18 | 45
2018-03-23 09:19 | PSPA | x |  | L | J10S | Center | 4730 | 0.18 | 45 | 4583.333
2018-03-23 09:20 | PSPA | x |  | L | J10S | Center | 4770 | 0.18 | 45
2018-03-23 09:20 | PSPA | x |  | L | J10S | Center | 4800 | 0.18 | 45
2018-03-23 09:20 | PSPA |  | x | T | J10S | Center | 4210 | 0.18 | 45
2018-03-23 09:21 | PSPA |  | x | T | J10S | Center | 370 | 0.18 | 45
2018-03-23 09:21 | PSPA |  | x | T | J10S | Center | 480 | 0.18 | 45
2018-03-23 09:21 | PSPA |  | x | T | J10S | Center | 4440 | 0.18 | 45
2018-03-23 09:22 | PSPA |  | x | T | J10S | Center | 3190 | 0.18 | 45
2018-03-23 09:22 | PSPA |  | x | T | J10S | Center | 4490 | 0.18 | 45
2018-03-23 09:22 | PSPA |  | x | T | J10S | Center | 4340 | 0.18 | 45
2018-03-23 09:22 | PSPA |  | x | T | J10S | Center | 4510 | 0.18 | 45
2018-03-23 09:22 | PSPA |  | x | T | J10S | Center | 4480 | 0.18 | 45
2018-03-23 09:23 | PSPA | x |  | L | J9S | Center | 5140 | 0.18 | 45 | 4274.167
2018-03-23 09:23 | PSPA | x |  | L | J9S | Center | 460 | 0.18 | 45
2018-03-23 09:24 | PSPA | x |  | L | J9S | Center | 5170 | 0.18 | 45
2018-03-23 09:24 | PSPA | x |  | L | J9S | Center | 3710 | 0.18 | 45
2018-03-23 09:25 | PSPA | x |  | L | J9S | Center | 3800 | 0.18 | 45
2018-03-23 09:24 | PSPA | x |  | L | J9S | Center | 3710 | 0.18 | 45
2018-03-23 09:25 | PSPA | x |  | L | J9S | Center | 3850 | 0.18 | 45
2018-03-23 09:26 | PSPA | x |  | L | J9S | Center | 3840 | 0.18 | 45
2018-03-23 09:26 | PSPA | x |  | L | J9S | Center | 3830 | 0.18 | 45
2018-03-23 09:26 | PSPA | x |  | L | J9S | Center | 4760 | 0.18 | 45
2018-03-23 09:27 | PSPA | x |  | L | J9S | Center | 4740 | 0.18 | 45
2018-03-23 09:27 | PSPA | x |  | L | J9S | Center | 4740 | 0.18 | 45
2018-03-23 09:27 | PSPA |  | x | T | J9S | Center | 4770 | 0.18 | 45
2018-03-23 09:28 | PSPA |  | x | T | J9S | Center | 4770 | 0.18 | 45
2018-03-23 09:28 | PSPA |  | x | T | J9S | Center | 4770 | 0.18 | 45
2018-03-23 09:29 | PSPA | x |  | L | J8S | Center | 4040 | 0.18 | 45 | 4916
2018-03-23 09:29 | PSPA | x |  | L | J8S | Center | 4080 | 0.18 | 45
2018-03-23 09:29 | PSPA | x |  | L | J8S | Center | 4090 | 0.18 | 45
2018-03-23 09:30 | PSPA |  | x | T | J8S | Center | 5480 | 0.18 | 45
2018-03-23 09:30 | PSPA |  | x | T | J8S | Center | 5460 | 0.18 | 45
2018-03-23 09:30 | PSPA |  | x | T | J8S | Center | 5470 | 0.18 | 45
2018-03-23 09:31 | PSPA | x |  | L | J8S | Corner NE | 4210 | 0.18 | 45 | 4250.833
2018-03-23 09:31 | PSPA | x |  | L | J8S | Corner NE | 4260 | 0.18 | 45
2018-03-23 09:31 | PSPA | x |  | L | J8S | Corner NE | 4270 | 0.18 | 45
2018-03-23 09:32 | PSPA | x |  | L | J8S | Corner NE | 3520 | 0.18 | 45
2018-03-23 09:32 | PSPA | x |  | L | J8S | Corner NE | 3540 | 0.18 | 45
2018-03-23 09:32 | PSPA | x |  | L | J8S | Corner NE | 3550 | 0.18 | 45
2018-03-23 09:33 | PSPA | x |  | L | J8S | Corner NE | 4290 | 0.18 | 45
2018-03-23 09:33 | PSPA | x |  | L | J8S | Corner NE | 4290 | 0.18 | 45
2018-03-23 09:33 | PSPA | x |  | L | J8S | Corner NE | 4300 | 0.18 | 45
2018-03-23 09:34 | PSPA |  | x | T | J8S | Corner NE | 2870 | 0.18 | 45
2018-03-23 09:34 | PSPA |  | x | T | J8S | Corner NE | 2590 | 0.18 | 45
2018-03-23 09:34 | PSPA |  | x | T | J8S | Corner NE | 4000 | 0.18 | 45
2018-03-23 09:35 | PSPA |  | x | T | J8S | Corner NE | 5000 | 0.18 | 45
2018-03-23 09:35 | PSPA |  | x | T | J8S | Corner NE | 4980 | 0.18 | 45
2018-03-23 09:35 | PSPA |  | x | T | J8S | Corner NE | 5010 | 0.18 | 45
2018-03-23 09:36 | PSPA | x |  | L | J7S | Center | 450 | 0.18 | 45 | 4934.286
2018-03-23 09:36 | PSPA | x |  | L | J7S | Center | 430 | 0.18 | 45
2018-03-23 09:37 | PSPA | x |  | L | J7S | Center | 5090 | 0.18 | 45
2018-03-23 09:37 | PSPA | x |  | L | J7S | Center | 4430 | 0.18 | 45
2018-03-23 09:37 | PSPA | x |  | L | J7S | Center | 5140 | 0.18 | 45
2018-03-23 09:37 | PSPA | x |  | L | J7S | Center | 5190 | 0.18 | 45
2018-03-23 09:38 | PSPA | x |  | L | J7S | Center | 5190 | 0.18 | 45
2018-03-23 09:38 | PSPA | x |  | L | J7S | Center | 4060 | 0.18 | 45
2018-03-23 09:38 | PSPA | x |  | L | J7S | Center | 5180 | 0.18 | 45
2018-03-23 09:39 | PSPA |  | x | T | J7S | Center | 4610 | 0.18 | 45
2018-03-23 09:39 | PSPA |  | x | T | J7S | Center | 4600 | 0.18 | 45
2018-03-23 09:39 | PSPA |  | x | T | J7S | Center | 4630 | 0.18 | 45
2018-03-23 09:40 | PSPA | x |  | L | J1N | Center | 4770 | 0.18 | 45 | 4851.667
2018-03-23 09:41 | PSPA | x |  | L | J1N | Center | 4750 | 0.18 | 45
2018-03-23 09:41 | PSPA | x |  | L | J1N | Center | 4760 | 0.18 | 45
2018-03-23 09:42 | PSPA |  | x | T | J1N | Center | 4910 | 0.18 | 45
2018-03-23 09:42 | PSPA |  | x | T | J1N | Center | 4950 | 0.18 | 45
2018-03-23 09:42 | PSPA |  | x | T | J1N | Center | 4970 | 0.18 | 45
2018-03-23 09:43 | PSPA | x |  | L | J7N | Center | 4640 | 0.18 | 45 | 4538.571
2018-03-23 09:43 | PSPA | x |  | L | J7N | Center | 4660 | 0.18 | 45
2018-03-23 09:44 | PSPA | x |  | L | J7N | Center | 4660 | 0.18 | 45
2018-03-23 09:44 | PSPA |  | x | T | J7N | Center | 470 | 0.18 | 45
2018-03-23 09:44 | PSPA |  | x | T | J7N | Center | 450 | 0.18 | 45
2018-03-23 09:45 | PSPA |  | x | T | J7N | Center | 440 | 0.18 | 45
2018-03-23 09:45 | PSPA |  | x | T | J7N | Center | 480 | 0.18 | 45
2018-03-23 09:45 | PSPA |  | x | T | J7N | Center | 3790 | 0.18 | 45
2018-03-23 09:46 | PSPA |  | x | T | J7N | Center | 4140 | 0.18 | 45
2018-03-23 09:46 | PSPA |  | x | T | J7N | Center | 340 | 0.18 | 45
2018-03-23 09:46 | PSPA |  | x | T | J7N | Center | 4500 | 0.18 | 45
2018-03-23 09:47 | PSPA |  | x | T | J7N | Center | 4470 | 0.18 | 45
2018-03-23 09:47 | PSPA |  | x | T | J7N | Center | 4490 | 0.18 | 45
2018-03-23 09:47 | PSPA |  | x | T | J7N | Center | 4490 | 0.18 | 45
2018-03-23 09:48 | PSPA |  | x | T | J7N | Center | 4520 | 0.18 | 45
2018-03-23 09:49 | PSPA | x |  | L | J2N | Center | 4480 | 0.18 | 45 | 4345
2018-03-23 09:50 | PSPA | x |  | L | J2N | Center | 4550 | 0.18 | 45
2018-03-23 09:50 | PSPA | x |  | L | J2N | Center | 4590 | 0.18 | 45
2018-03-23 09:50 | PSPA |  | x | T | J2N | Center | 3960 | 0.18 | 45
2018-03-23 09:51 | PSPA |  | x | T | J2N | Center | 4000 | 0.18 | 45
2018-03-23 09:51 | PSPA |  | x | T | J2N | Center | 3950 | 0.18 | 45
2018-03-23 09:52 | PSPA |  | x | T | J2N | Center | 370 | 0.18 | 45
2018-03-23 09:52 | PSPA |  | x | T | J2N | Center | 370 | 0.18 | 45
2018-03-23 09:52 | PSPA |  | x | T | J2N | Center | 380 | 0.18 | 45
2018-03-23 09:53 | PSPA |  | x | T | J2N | Center | 4130 | 0.18 | 45
2018-03-23 09:53 | PSPA |  | x | T | J2N | Center | 4160 | 0.18 | 45
2018-03-23 09:53 | PSPA |  | x | T | J2N | Center | 4160 | 0.18 | 45
2018-03-23 09:54 | PSPA | x |  | L | J2N | Corner NE | 3550 | 0.18 | 45 | 4116.667
2018-03-23 09:54 | PSPA | x |  | L | J2N | Corner NE | 3580 | 0.18 | 45
2018-03-23 09:54 | PSPA | x |  | L | J2N | Corner NE | 3580 | 0.18 | 45
2018-03-23 09:55 | PSPA | x |  | L | J2N | Corner NE | 3590 | 0.18 | 45
2018-03-23 09:56 | PSPA | x |  | L | J2N | Corner NE | 3620 | 0.18 | 45
2018-03-23 09:56 | PSPA | x |  | L | J2N | Corner NE | 3580 | 0.18 | 45
2018-03-23 09:59 | PSPA | x |  | L | J2N | Corner NE | 3310 | 0.18 | 45
2018-03-23 09:59 | PSPA | x |  | L | J2N | Corner NE | 1930 | 0.18 | 45
2018-03-23 09:59 | PSPA | x |  | L | J2N | Corner NE | 1720 | 0.18 | 45
2018-03-23 10:00 | PSPA | x |  | L | J2N | Corner NE | 3680 | 0.18 | 45
2018-03-23 10:00 | PSPA | x |  | L | J2N | Corner NE | 3660 | 0.18 | 45
2018-03-23 10:00 | PSPA | x |  | L | J2N | Corner NE | 3700 | 0.18 | 45
2018-03-23 10:30 | PSPA | x |  | L | J2N | Corner NE | 4000 | 0.18 | 45
2018-03-23 10:30 | PSPA | x |  | L | J2N | Corner NE | 4050 | 0.18 | 45
2018-03-23 10:30 | PSPA | x |  | L | J2N | Corner NE | 4050 | 0.18 | 45
2018-03-23 10:31 | PSPA |  | x | T | J2N | Corner NE | 3690 | 0.18 | 45
2018-03-23 10:31 | PSPA |  | x | T | J2N | Corner NE | 3770 | 0.18 | 45
2018-03-23 10:31 | PSPA |  | x | T | J2N | Corner NE | 3770 | 0.18 | 45
2018-03-23 10:31 | PSPA |  | x | T | J2N | Corner NE | 3920 | 0.18 | 45
2018-03-23 10:32 | PSPA |  | x | T | J2N | Corner NE | 3970 | 0.18 | 45
2018-03-23 10:32 | PSPA |  | x | T | J2N | Corner NE | 4010 | 0.18 | 45
2018-03-23 10:32 | PSPA |  | x | T | J2N | Corner NE | 3980 | 0.18 | 45
2018-03-23 10:32 | PSPA |  | x | T | J2N | Corner NE | 3970 | 0.18 | 45
2018-03-23 10:33 | PSPA |  | x | T | J2N | Corner NE | 4010 | 0.18 | 45
2018-03-23 09:57 | PSPA |  | x | T | J2N | Corner NE | 3430 | 0.18 | 45
2018-03-23 09:57 | PSPA |  | x | T | J2N | Corner NE | 3600 | 0.18 | 45
2018-03-23 09:57 | PSPA |  | x | T | J2N | Corner NE | 3620 | 0.18 | 45
2018-03-23 09:58 | PSPA |  | x | T | J2N | Corner NE | 4110 | 0.18 | 45
2018-03-23 09:58 | PSPA |  | x | T | J2N | Corner NE | 4120 | 0.18 | 45
2018-03-23 09:58 | PSPA |  | x | T | J2N | Corner NE | 4120 | 0.18 | 45
2018-03-23 10:15 | PSPA | x |  | L | J3N | Center | 310 | 0.18 | 45 | 3824.706
2018-03-23 10:15 | PSPA | x |  | L | J3N | Center | 2880 | 0.18 | 45
2018-03-23 10:15 | PSPA | x |  | L | J3N | Center | 3580 | 0.18 | 45
2018-03-23 10:16 | PSPA | x |  | L | J3N | Center | 3750 | 0.18 | 45
2018-03-23 10:16 | PSPA | x |  | L | J3N | Center | 3820 | 0.18 | 45
2018-03-23 10:16 | PSPA | x |  | L | J3N | Center | 3870 | 0.18 | 45
2018-03-23 10:16 | PSPA | x |  | L | J3N | Center | 3740 | 0.18 | 45
2018-03-23 10:17 | PSPA | x |  | L | J3N | Center | 3740 | 0.18 | 45
2018-03-23 10:17 | PSPA | x |  | L | J3N | Center | 3730 | 0.18 | 45
2018-03-23 10:18 | PSPA | x |  | L | J3N | Center | 3380 | 0.18 | 45
2018-03-23 10:18 | PSPA | x |  | L | J3N | Center | 3150 | 0.18 | 45
2018-03-23 10:18 | PSPA | x |  | L | J3N | Center | 3450 | 0.18 | 45
2018-03-23 10:27 | PSPA | x |  | L | J3N | Center | 4080 | 0.18 | 45
2018-03-23 10:28 | PSPA | x |  | L | J3N | Center | 4070 | 0.18 | 45
2018-03-23 10:28 | PSPA | x |  | L | J3N | Center | 4060 | 0.18 | 45
2018-03-23 10:19 | PSPA |  | x | T | J3N | Center | 3610 | 0.18 | 45
2018-03-23 10:19 | PSPA |  | x | T | J3N | Center | 3590 | 0.18 | 45
2018-03-23 10:20 | PSPA |  | x | T | J3N | Center | 3570 | 0.18 | 45
2018-03-23 10:28 | PSPA |  | x | T | J3N | Center | 4170 | 0.18 | 45
2018-03-23 10:28 | PSPA |  | x | T | J3N | Center | 4190 | 0.18 | 45
2018-03-23 10:29 | PSPA |  | x | T | J3N | Center | 4200 | 0.18 | 45
2018-03-23 10:21 | PSPA | x |  | L | J4N | Center | 3850 | 0.18 | 45 | 4260.833
2018-03-23 10:21 | PSPA | x |  | L | J4N | Center | 3880 | 0.18 | 45
2018-03-23 10:21 | PSPA | x |  | L | J4N | Center | 3890 | 0.18 | 45
2018-03-23 10:25 | PSPA | x |  | L | J4N | Center | 4260 | 0.18 | 45
2018-03-23 10:25 | PSPA | x |  | L | J4N | Center | 4320 | 0.18 | 45
2018-03-23 10:25 | PSPA | x |  | L | J4N | Center | 4340 | 0.18 | 45
2018-03-23 10:26 | PSPA | x |  | L | J4N | Center | 4340 | 0.18 | 45
2018-03-23 10:26 | PSPA | x |  | L | J4N | Center | 4350 | 0.18 | 45
2018-03-23 10:26 | PSPA | x |  | L | J4N | Center | 4360 | 0.18 | 45
2018-03-23 10:22 | PSPA |  | x | T | J4N | Center | 3540 | 0.18 | 45
2018-03-23 10:22 | PSPA |  | x | T | J4N | Center | 410 | 0.18 | 45
2018-03-23 10:22 | PSPA |  | x | T | J4N | Center | 390 | 0.18 | 45
2018-03-23 10:24 | PSPA |  | x | T | J4N | Center | 4510 | 0.18 | 45
2018-03-23 10:24 | PSPA |  | x | T | J4N | Center | 4520 | 0.18 | 45
2018-03-23 10:24 | PSPA |  | x | T | J4N | Center | 4510 | 0.18 | 45
2018-03-23 10:34 | PSPA | x |  | L | J5N | Center | 3810 | 0.18 | 45 | 4065.385
2018-03-23 10:34 | PSPA | x |  | L | J5N | Center | 3790 | 0.18 | 45
2018-03-23 10:34 | PSPA | x |  | L | J5N | Center | 3750 | 0.18 | 45
2018-03-23 10:35 | PSPA | x |  | L | J5N | Center | 3940 | 0.18 | 45
2018-03-23 10:35 | PSPA | x |  | L | J5N | Center | 4010 | 0.18 | 45
2018-03-23 10:35 | PSPA | x |  | L | J5N | Center | 3960 | 0.18 | 45
2018-03-23 10:36 | PSPA | x |  | L | J5N | Center | 4380 | 0.18 | 45
2018-03-23 10:36 | PSPA | x |  | L | J5N | Center | 4450 | 0.18 | 45
2018-03-23 10:37 | PSPA | x |  | L | J5N | Center | 440 | 0.18 | 45
2018-03-23 10:37 | PSPA | x |  | L | J5N | Center | 4500 | 0.18 | 45
2018-03-23 10:37 | PSPA | x |  | L | J5N | Center | 3970 | 0.18 | 45
2018-03-23 10:37 | PSPA | x |  | L | J5N | Center | 4120 | 0.18 | 45
2018-03-23 10:39 | PSPA |  | x | T | J5N | Center | 3580 | 0.18 | 45
2018-03-23 10:39 | PSPA |  | x | T | J5N | Center | 3540 | 0.18 | 45
2018-03-23 10:39 | PSPA |  | x | T | J5N | Center | 3550 | 0.18 | 45
2018-03-23 10:40 | PSPA |  | x | T | J5N | Center | 4180 | 0.18 | 45
2018-03-23 10:41 | PSPA |  | x | T | J5N | Center | 4130 | 0.18 | 45
2018-03-23 10:41 | PSPA |  | x | T | J5N | Center | 390 | 0.18 | 45
2018-03-23 10:41 | PSPA |  | x | T | J5N | Center | 4110 | 0.18 | 45
2018-03-23 10:41 | PSPA |  | x | T | J5N | Center | 4140 | 0.18 | 45
2018-03-23 10:42 | PSPA |  | x | T | J5N | Center | 4160 | 0.18 | 45
2018-03-23 10:42 | PSPA |  | x | T | J5N | Center | 4160 | 0.18 | 45
2018-03-23 10:42 | PSPA |  | x | T | J5N | Center | 4150 | 0.18 | 45
2018-03-23 10:42 | PSPA |  | x | T | J5N | Center | 3390 | 0.18 | 45
2018-03-23 10:43 | PSPA | x |  | L | J6N | Center | 3770 | 0.18 | 45 | 3889.091
2018-03-23 10:43 | PSPA | x |  | L | J6N | Center | 3760 | 0.18 | 45
2018-03-23 10:43 | PSPA | x |  | L | J6N | Center | 3730 | 0.18 | 45
2018-03-23 10:44 | PSPA | x |  | L | J6N | Center | 4480 | 0.18 | 45
2018-03-23 10:44 | PSPA | x |  | L | J6N | Center | 4520 | 0.18 | 45
2018-03-23 10:45 | PSPA | x |  | L | J6N | Center | 4520 | 0.18 | 45
2018-03-23 10:45 | PSPA |  | x | T | J6N | Center | 380 | 0.18 | 45
2018-03-23 10:46 | PSPA |  | x | T | J6N | Center | 410 | 0.18 | 45
2018-03-23 10:46 | PSPA |  | x | T | J6N | Center | 440 | 0.18 | 45
2018-03-23 10:46 | PSPA |  | x | T | J6N | Center | 380 | 0.18 | 45
2018-03-23 10:46 | PSPA |  | x | T | J6N | Center | 400 | 0.18 | 45
2018-03-23 10:47 | PSPA |  | x | T | J6N | Center | 4230 | 0.18 | 45
2018-03-23 10:47 | PSPA |  | x | T | J6N | Center | 3890 | 0.18 | 45
2018-03-23 10:47 | PSPA |  | x | T | J6N | Center | 3820 | 0.18 | 45
2018-03-23 10:48 | PSPA |  | x | T | J6N | Center | 3730 | 0.18 | 46
2018-03-23 10:48 | PSPA |  | x | T | J6N | Center | 3740 | 0.18 | 45
2018-03-23 10:48 | PSPA |  | x | T | J6N | Center | 3760 | 0.18 | 46
2018-03-23 10:48 | PSPA |  | x | T | J6N | Center | 3740 | 0.18 | 45
2018-03-23 10:49 | PSPA |  | x | T | J6N | Center | 1480 | 0.18 | 45
2018-03-23 10:49 | PSPA |  | x | T | J6N | Center | 3040 | 0.18 | 45
2018-03-23 10:50 | PSPA |  | x | T | J6N | Center | 3020 | 0.18 | 45
2018-03-23 10:50 | PSPA |  | x | T | J6N | Center | 3880 | 0.18 | 46
2018-03-23 10:50 | PSPA |  | x | T | J6N | Center | 3900 | 0.18 | 46
2018-03-23 10:51 | PSPA |  | x | T | J6N | Center | 3910 | 0.18 | 45
2018-03-23 13:26 | PSPA | x |  | L | J12N | Center | 5030 | 0.18 | 48 | 4800
2018-03-23 13:26 | PSPA | x |  | L | J12N | Center | 5050 | 0.18 | 48
2018-03-23 13:27 | PSPA | x |  | L | J12N | Center | 5070 | 0.18 | 48
2018-03-23 13:27 | PSPA |  | x | T | J12N | Center | 4310 | 0.18 | 48
2018-03-23 13:27 | PSPA |  | x | T | J12N | Center | 4330 | 0.18 | 48
2018-03-23 13:28 | PSPA |  | x | T | J12N | Center | 4310 | 0.18 | 48
2018-03-23 13:28 | PSPA |  | x | T | J12N | Center | 4670 | 0.18 | 48
2018-03-23 13:28 | PSPA |  | x | T | J12N | Center | 4670 | 0.18 | 48
2018-03-23 13:29 | PSPA |  | x | T | J12N | Center | 4580 | 0.18 | 48
2018-03-23 13:30 | PSPA | x |  | L | J11N | Center | 4930 | 0.18 | 48 | 4711.429
2018-03-23 13:30 | PSPA | x |  | L | J11N | Center | 4930 | 0.18 | 48
2018-03-23 13:30 | PSPA | x |  | L | J11N | Center | 4950 | 0.18 | 48
2018-03-23 13:31 | PSPA |  | x | T | J11N | Center | 3620 | 0.18 | 48
2018-03-23 13:31 | PSPA |  | x | T | J11N | Center | 3430 | 0.18 | 48
2018-03-23 13:31 | PSPA |  | x | T | J11N | Center | 4400 | 0.18 | 48
2018-03-23 13:32 | PSPA |  | x | T | J11N | Center | 4590 | 0.18 | 48
2018-03-23 13:32 | PSPA |  | x | T | J11N | Center | 4560 | 0.18 | 48
2018-03-23 13:32 | PSPA |  | x | T | J11N | Center | 4620 | 0.18 | 48
2018-03-23 13:33 | PSPA | x |  | L | J10N | Corner SE | 4250 | 0.18 | 48 | 4323.333
2018-03-23 13:33 | PSPA | x |  | L | J10N | Corner SE | 4270 | 0.18 | 48
2018-03-23 13:33 | PSPA | x |  | L | J10N | Corner SE | 4300 | 0.18 | 48
2018-03-23 13:34 | PSPA |  | x | T | J10N | Corner SE | 4690 | 0.18 | 48
2018-03-23 13:34 | PSPA |  | x | T | J10N | Corner SE | 4680 | 0.18 | 48
2018-03-23 13:34 | PSPA |  | x | T | J10N | Corner SE | 4740 | 0.18 | 48
2018-03-23 13:35 | PSPA |  | x | T | J10N | Corner SE | 4390 | 0.18 | 48
2018-03-23 13:35 | PSPA |  | x | T | J10N | Corner SE | 4370 | 0.18 | 48
2018-03-23 13:35 | PSPA |  | x | T | J10N | Corner SE | 4360 | 0.18 | 48
2018-03-23 13:36 | PSPA | x |  | L | J10N | Center | 3580 | 0.18 | 48 | 4355.714
2018-03-23 13:36 | PSPA | x |  | L | J10N | Center | 4350 | 0.18 | 48
2018-03-23 13:36 | PSPA | x |  | L | J10N | Center | 4360 | 0.18 | 48
2018-03-23 13:37 | PSPA | x |  | L | J10N | Center | 4360 | 0.18 | 48
2018-03-23 13:37 | PSPA | x |  | L | J10N | Center | 4370 | 0.18 | 48
2018-03-23 13:37 | PSPA | x |  | L | J10N | Center | 4390 | 0.18 | 48
2018-03-23 13:38 | PSPA |  | x | T | J10N | Center | 890 | 0.18 | 48
2018-03-23 13:38 | PSPA |  | x | T | J10N | Center | 500 | 0.18 | 48
2018-03-23 13:38 | PSPA |  | x | T | J10N | Center | 490 | 0.18 | 48
2018-03-23 13:39 | PSPA |  | x | T | J10N | Center | 520 | 0.18 | 48
2018-03-23 13:39 | PSPA |  | x | T | J10N | Center | 450 | 0.18 | 48
2018-03-23 13:39 | PSPA |  | x | T | J10N | Center | 5020 | 0.18 | 48
2018-03-23 13:40 | PSPA |  | x | T | J10N | Center | 590 | 0.18 | 48
2018-03-23 13:40 | PSPA |  | x | T | J10N | Center | 3490 | 0.18 | 48
2018-03-23 13:41 | PSPA |  | x | T | J10N | Center | 400 | 0.18 | 48
2018-03-23 13:42 | PSPA |  | x | T | J10N | Center | 4690 | 0.18 | 48
2018-03-23 13:42 | PSPA |  | x | T | J10N | Center | 410 | 0.18 | 48
2018-03-23 13:42 | PSPA |  | x | T | J10N | Center | 3390 | 0.18 | 48
2018-03-23 13:43 | PSPA |  | x | T | J10N | Center | 3970 | 0.18 | 48
2018-03-23 13:43 | PSPA |  | x | T | J10N | Center | 360 | 0.18 | 48
2018-03-23 13:43 | PSPA |  | x | T | J10N | Center | 370 | 0.18 | 48
2018-03-23 13:44 | PSPA |  | x | T | J10N | Center | 4800 | 0.18 | 48
2018-03-23 13:44 | PSPA |  | x | T | J10N | Center | 4800 | 0.18 | 48
2018-03-23 13:44 | PSPA |  | x | T | J10N | Center | 4690 | 0.18 | 48
2018-03-23 13:46 | PSPA | x |  | L | J9N | Center | 4140 | 0.18 | 48 | 4863.333
2018-03-23 13:46 | PSPA | x |  | L | J9N | Center | 3550 | 0.18 | 48
2018-03-23 13:46 | PSPA | x |  | L | J9N | Center | 430 | 0.18 | 48
2018-03-23 13:47 | PSPA | x |  | L | J9N | Center | 3430 | 0.18 | 48
2018-03-23 13:47 | PSPA | x |  | L | J9N | Center | 4080 | 0.18 | 48
2018-03-23 13:47 | PSPA | x |  | L | J9N | Center | 3180 | 0.18 | 48
2018-03-23 13:48 | PSPA | x |  | L | J9N | Center | 3730 | 0.18 | 48
2018-03-23 13:48 | PSPA | x |  | L | J9N | Center | 4030 | 0.18 | 48
2018-03-23 13:48 | PSPA | x |  | L | J9N | Center | 4750 | 0.18 | 48
2018-03-23 13:49 | PSPA | x |  | L | J9N | Center | 490 | 0.18 | 48
2018-03-23 13:49 | PSPA | x |  | L | J9N | Center | 4920 | 0.18 | 48
2018-03-23 13:49 | PSPA | x |  | L | J9N | Center | 380 | 0.18 | 48
2018-03-23 13:50 | PSPA | x |  | L | J9N | Center | 3190 | 0.18 | 48
2018-03-23 13:50 | PSPA | x |  | L | J9N | Center | 430 | 0.18 | 48
2018-03-23 13:50 | PSPA | x |  | L | J9N | Center | 4780 | 0.18 | 48
2018-03-23 13:53 | PSPA | x |  | L | J9N | Center | 4370 | 0.18 | 48
2018-03-23 13:53 | PSPA | x |  | L | J9N | Center | 4410 | 0.18 | 48
2018-03-23 13:53 | PSPA | x |  | L | J9N | Center | 4390 | 0.18 | 48
2018-03-23 13:51 | PSPA |  | x | T | J9N | Center | 5320 | 0.18 | 48
2018-03-23 13:52 | PSPA |  | x | T | J9N | Center | 5350 | 0.18 | 48
2018-03-23 13:52 | PSPA |  | x | T | J9N | Center | 5340 | 0.18 | 48
2018-03-23 13:53 | PSPA |  | x | T | J9N | Center | 4370 | 0.18 | 48
2018-03-23 13:53 | PSPA |  | x | T | J9N | Center | 4410 | 0.18 | 48
2018-03-23 13:53 | PSPA |  | x | T | J9N | Center | 4390 | 0.18 | 48
2018-03-23 13:54 | PSPA | x |  | L | J9N | Corner SW | 4540 | 0.18 | 48 | 3980
2018-03-23 13:54 | PSPA | x |  | L | J9N | Corner SW | 4630 | 0.18 | 48
2018-03-23 13:55 | PSPA | x |  | L | J9N | Corner SW | 4590 | 0.18 | 48
2018-03-23 13:55 | PSPA | x |  | T | J9N | Corner SW | 4600 | 0.18 | 48
2018-03-23 13:55 | PSPA | x |  | T | J9N | Corner SW | 4610 | 0.18 | 48
2018-03-23 13:55 | PSPA | x |  | T | J9N | Corner SW | 4650 | 0.18 | 48
2018-03-23 13:56 | PSPA |  | x | T | J9N | Corner SW | 3140 | 0.18 | 48
2018-03-23 13:56 | PSPA |  | x | T | J9N | Corner SW | 3850 | 0.18 | 48
2018-03-23 13:57 | PSPA |  | x | T | J9N | Corner SW | 3860 | 0.18 | 48
2018-03-23 13:57 | PSPA |  | x | L | J9N | Corner SW | 3750 | 0.18 | 48
2018-03-23 13:57 | PSPA |  | x | L | J9N | Corner SW | 3930 | 0.18 | 48
2018-03-23 13:57 | PSPA |  | x | L | J9N | Corner SW | 3950 | 0.18 | 48
2018-03-23 13:58 | PSPA | x |  | L | J8N | Center | 4510 | 0.18 | 48 | 4510
2018-03-23 13:58 | PSPA | x |  | L | J8N | Center | 4500 | 0.18 | 48
2018-03-23 13:59 | PSPA | x |  | L | J8N | Center | 4500 | 0.18 | 48
2018-03-23 14:00 | PSPA |  | x | T | J8N | Center | 4560 | 0.18 | 48
2018-03-23 14:00 | PSPA |  | x | T | J8N | Center | 4570 | 0.18 | 48
2018-03-23 14:00 | PSPA |  | x | T | J8N | Center | 4530 | 0.18 | 48
2018-03-23 14:01 | PSPA |  | x | T | J8N | Center | 3910 | 0.18 | 48
2018-03-23 14:01 | PSPA |  | x | T | J8N | Center | 4520 | 0.18 | 48
2018-03-23 14:01 | PSPA |  | x | T | J8N | Center | 4500 | 0.18 | 48
2018-03-23 14:02 | PSPA |  | x | T | J8N | Center | 4470 | 0.18 | 48
2018-03-23 14:02 | PSPA |  | x | T | J8N | Center | 4520 | 0.18 | 48
2018-03-23 14:02 | PSPA |  | x | T | J8N | Center | 4460 | 0.18 | 48

## PSPA 3-29-18
Non-Destructive Testing at CC8 Phase II Joint Comparison
Date of Collection | Device | Direction |  | Direction | Location | Offset | Modulus, ksi | Poisson's Ratio | Temperature, F | Average Modulus
|  | Longitudinal | Transverse
2018-03-29 14:29 | PSPA | x |  | L | J1N | Center | 3920 | 0.18 | 64 | 3956.667 | J1N | Center | 3956.667
2018-03-29 14:29 | PSPA | x |  | L | J1N | Center | 3880 | 0.18 | 64 |  | J2N | Center | 3863.75
2018-03-29 14:29 | PSPA | x |  | L | J1N | Center | 3890 | 0.18 | 64 |  | J2N | Corner NE | 3800
2018-03-29 14:30 | PSPA |  | x | T | J1N | Center | 4010 | 0.18 | 64 |  | J3N | Center | 3591.818
2018-03-29 14:30 | PSPA |  | x | T | J1N | Center | 4020 | 0.18 | 63 |  | J4N | Center | 3861.429
2018-03-29 14:30 | PSPA |  | x | T | J1N | Center | 4020 | 0.18 | 63 |  | J5N | Center | 4347.143
2018-03-29 14:31 | PSPA | x |  | L | J2N | Center | 2570 | 0.18 | 63 | 3863.75 | J5N | Corner NW | 4580
2018-03-29 14:32 | PSPA | x |  | L | J2N | Center | 3850 | 0.18 | 61 |  | J6N | Center | 4785
2018-03-29 14:32 | PSPA | x |  | L | J2N | Center | 3860 | 0.18 | 61 |  | J7N | Center | 5293.333
2018-03-29 14:32 | PSPA | x |  | L | J2N | Center | 3870 | 0.18 | 61 |  | J8N | Center | 4706
2018-03-29 14:33 | PSPA | x |  | L | J2N | Center | 3870 | 0.18 | 61 |  | J9N | Center | 4868.182
2018-03-29 14:33 | PSPA | x |  | L | J2N | Center | 3870 | 0.18 | 61 |  | J9N | Corner SW | 4761.429
2018-03-29 14:34 | PSPA |  | x | T | J2N | Center | 370 | 0.18 | 61 |  | J10N | Center | 4678
2018-03-29 14:34 | PSPA |  | x | T | J2N | Center | 2960 | 0.18 | 59 |  | J10N | Corner SE | 4706.667
2018-03-29 14:34 | PSPA |  | x | T | J2N | Center | 410 | 0.18 | 59 |  | J11N | Center | 5000
2018-03-29 14:34 | PSPA |  | x | T | J2N | Center | 3880 | 0.18 | 59 |  | J12N | Center | 5078.571
2018-03-29 14:35 | PSPA |  | x | T | J2N | Center | 3850 | 0.18 | 59 |  | J1S | Center | 4420
2018-03-29 14:35 | PSPA |  | x | T | J2N | Center | 3860 | 0.18 | 59 |  | J2S | Center | 5028.75
2018-03-29 14:36 | PSPA | x |  | L | J2N | Corner NE | 4180 | 0.18 | 59 | 3800 | J2S | Corner SE | 4694.167
2018-03-29 14:36 | PSPA | x |  | L | J2N | Corner NE | 4080 | 0.18 | 59 |  | J3S | Center | 4890
2018-03-29 14:36 | PSPA | x |  | L | J2N | Corner NE | 4100 | 0.18 | 59 |  | J4S | Center | 5078
2018-03-29 14:37 | PSPA |  | x | T | J2N | Corner NE | 3490 | 0.18 | 59 |  | J5S | Center | 5005.556
2018-03-29 14:37 | PSPA |  | x | T | J2N | Corner NE | 3030 | 0.18 | 59 |  | J5S | Corner SW | 4780
2018-03-29 14:38 | PSPA |  | x | T | J2N | Corner NE | 3620 | 0.18 | 59 |  | J6S | Center | 4657.143
2018-03-29 14:38 | PSPA |  | x | T | J2N | Corner NE | 3670 | 0.18 | 59 |  | J7S | Center | 4435.714
2018-03-29 14:38 | PSPA |  | x | T | J2N | Corner NE | 3700 | 0.18 | 59 |  | J8S | Center | 5155
2018-03-29 14:38 | PSPA |  | x | T | J2N | Corner NE | 3680 | 0.18 | 59 |  | J9S | Center | 4923.636
2018-03-29 14:39 | PSPA |  | x | T | J2N | Corner NE | 3890 | 0.18 | 59 |  | J9S | Corner NW | 4392.857
2018-03-29 14:39 | PSPA |  | x | T | J2N | Corner NE | 3880 | 0.18 | 59 |  | J10S | Center | 5033.75
2018-03-29 14:40 | PSPA |  | x | T | J2N | Corner NE | 3880 | 0.18 | 59 |  | J10S | Corner NE | 3990
2018-03-29 14:41 | PSPA | x |  | L | J3N | Center | 3320 | 0.18 | 59 | 3591.818 | J11S | Center | 4816.667
2018-03-29 14:41 | PSPA | x |  | L | J3N | Center | 3360 | 0.18 | 59 |  | J12S | Center | 4825.714
2018-03-29 14:41 | PSPA | x |  | L | J3N | Center | 3330 | 0.18 | 59
2018-03-29 14:42 | PSPA | x |  | L | J3N | Center | 4000 | 0.18 | 59
2018-03-29 14:42 | PSPA | x |  | L | J3N | Center | 3880 | 0.18 | 57
2018-03-29 14:42 | PSPA | x |  | L | J3N | Center | 3860 | 0.18 | 59
2018-03-29 14:43 | PSPA | x |  | L | J3N | Center | 4050 | 0.18 | 57
2018-03-29 14:43 | PSPA | x |  | L | J3N | Center | 3980 | 0.18 | 57
2018-03-29 14:43 | PSPA | x |  | L | J3N | Center | 3440 | 0.18 | 59
2018-03-29 14:43 | PSPA | x |  | L | J3N | Center | 3980 | 0.18 | 57
2018-03-29 14:44 | PSPA | x |  | L | J3N | Center | 3980 | 0.18 | 59
2018-03-29 14:44 | PSPA | x |  | L | J3N | Center | 3940 | 0.18 | 57
2018-03-29 14:45 | PSPA |  | x | T | J3N | Center | 3550 | 0.18 | 57
2018-03-29 14:45 | PSPA |  | x | T | J3N | Center | 3540 | 0.18 | 57
2018-03-29 14:45 | PSPA |  | x | T | J3N | Center | 3520 | 0.18 | 57
2018-03-29 14:46 | PSPA |  | x | T | J3N | Center | 3530 | 0.18 | 57
2018-03-29 14:46 | PSPA |  | x | T | J3N | Center | 3520 | 0.18 | 57
2018-03-29 14:46 | PSPA |  | x | T | J3N | Center | 3490 | 0.18 | 57
2018-03-29 14:47 | PSPA | x |  | L | J4N | Center | 3790 | 0.18 | 57 | 3861.429
2018-03-29 14:47 | PSPA | x |  | L | J4N | Center | 3780 | 0.18 | 57
2018-03-29 14:48 | PSPA | x |  | L | J4N | Center | 3770 | 0.18 | 57
2018-03-29 14:48 | PSPA |  | x | T | J4N | Center | 3130 | 0.18 | 57
2018-03-29 14:49 | PSPA |  | x | T | J4N | Center | 3460 | 0.18 | 57
2018-03-29 14:49 | PSPA |  | x | T | J4N | Center | 3910 | 0.18 | 57
2018-03-29 14:49 | PSPA |  | x | T | J4N | Center | 3920 | 0.18 | 57
2018-03-29 14:49 | PSPA |  | x | T | J4N | Center | 3930 | 0.18 | 57
2018-03-29 14:50 | PSPA |  | x | T | J4N | Center | 3930 | 0.18 | 57
2018-03-30 06:28 | PSPA | x |  | L | J5N | Corner NW | 3840 | 0.18 | 55 | 4580
2018-03-30 06:28 | PSPA | x |  | L | J5N | Corner NW | 3910 | 0.18 | 55
2018-03-30 06:29 | PSPA | x |  | L | J5N | Corner NW | 3920 | 0.18 | 55
2018-03-30 06:30 | PSPA | x |  | L | J5N | Corner NW | 4900 | 0.18 | 54
2018-03-30 06:30 | PSPA | x |  | L | J5N | Corner NW | 4920 | 0.18 | 54
2018-03-30 06:31 | PSPA | x |  | L | J5N | Corner NW | 4900 | 0.18 | 54
2018-03-30 06:29 | PSPA |  | x | T | J5N | Corner NW | 4930 | 0.18 | 55
2018-03-30 06:30 | PSPA |  | x | T | J5N | Corner NW | 4960 | 0.18 | 54
2018-03-30 06:30 | PSPA |  | x | T | J5N | Corner NW | 4940 | 0.18 | 54
2018-03-30 06:32 | PSPA | x |  | L | J5N | Center | 4550 | 0.18 | 54 | 4347.143
2018-03-30 06:32 | PSPA | x |  | L | J5N | Center | 4500 | 0.18 | 54
2018-03-30 06:32 | PSPA | x |  | L | J5N | Center | 4520 | 0.18 | 54
2018-03-30 06:32 | PSPA | x |  | L | J5N | Center | 4490 | 0.18 | 54
2018-03-30 06:33 | PSPA | x |  | L | J5N | Center | 4500 | 0.18 | 54
2018-03-30 06:33 | PSPA | x |  | L | J5N | Center | 4470 | 0.18 | 54
2018-03-30 06:33 | PSPA |  | x | T | J5N | Center | 4140 | 0.18 | 52
2018-03-30 06:34 | PSPA |  | x | T | J5N | Center | 4110 | 0.18 | 54
2018-03-30 06:34 | PSPA |  | x | T | J5N | Center | 4110 | 0.18 | 52
2018-03-30 06:35 | PSPA | x |  | L | J6N | Center | 4720 | 0.18 | 52 | 4785
2018-03-30 06:35 | PSPA | x |  | L | J6N | Center | 4740 | 0.18 | 54
2018-03-30 06:35 | PSPA | x |  | L | J6N | Center | 4750 | 0.18 | 54
2018-03-30 06:36 | PSPA |  | x | T | J6N | Center | 4810 | 0.18 | 54
2018-03-30 06:36 | PSPA |  | x | T | J6N | Center | 4840 | 0.18 | 52
2018-03-30 06:36 | PSPA |  | x | T | J6N | Center | 4850 | 0.18 | 52
2018-03-30 06:37 | PSPA | x |  | L | J12N | Center | 5450 | 0.18 | 52 | 5078.571
2018-03-30 06:37 | PSPA | x |  | L | J12N | Center | 5440 | 0.18 | 52
2018-03-30 06:37 | PSPA | x |  | L | J12N | Center | 5420 | 0.18 | 52
2018-03-30 06:38 | PSPA | x |  | L | J12N | Center | 4150 | 0.18 | 52
2018-03-30 06:38 | PSPA | x |  | L | J12N | Center | 4910 | 0.18 | 52
2018-03-30 06:38 | PSPA | x |  | L | J12N | Center | 4900 | 0.18 | 52
2018-03-30 06:40 | PSPA | x |  | L | J12N | Center | 460 | 0.18 | 52
2018-03-30 06:40 | PSPA | x |  | L | J12N | Center | 4840 | 0.18 | 52
2018-03-30 06:40 | PSPA | x |  | L | J12N | Center | 4920 | 0.18 | 52
2018-03-30 06:41 | PSPA |  | x | T | J12N | Center | 4770 | 0.18 | 52
2018-03-30 06:41 | PSPA |  | x | T | J12N | Center | 4830 | 0.18 | 52
2018-03-30 06:42 | PSPA |  | x | T | J12N | Center | 4760 | 0.18 | 52
2018-03-30 06:42 | PSPA |  | x | T | J12N | Center | 4810 | 0.18 | 52
2018-03-30 06:42 | PSPA |  | x | T | J12N | Center | 4760 | 0.18 | 52
2018-03-30 06:42 | PSPA |  | x | T | J12N | Center | 4830 | 0.18 | 52
2018-03-30 06:44 | PSPA | x |  | L | J11N | Center | 5610 | 0.18 | 52 | 5000
2018-03-30 06:44 | PSPA | x |  | L | J11N | Center | 5620 | 0.18 | 52
2018-03-30 06:44 | PSPA | x |  | L | J11N | Center | 5670 | 0.18 | 52
2018-03-30 06:45 | PSPA | x |  | L | J11N | Center | 4920 | 0.18 | 52
2018-03-30 06:45 | PSPA | x |  | L | J11N | Center | 4970 | 0.18 | 52
2018-03-30 06:45 | PSPA | x |  | L | J11N | Center | 5010 | 0.18 | 52
2018-03-30 06:46 | PSPA |  | x | T | J11N | Center | 4430 | 0.18 | 52
2018-03-30 06:46 | PSPA |  | x | T | J11N | Center | 4390 | 0.18 | 52
2018-03-30 06:46 | PSPA |  | x | T | J11N | Center | 3940 | 0.18 | 52
2018-03-30 06:47 | PSPA |  | x | T | J11N | Center | 4330 | 0.18 | 52
2018-03-30 06:47 | PSPA |  | x | T | J11N | Center | 4370 | 0.18 | 52
2018-03-30 06:47 | PSPA |  | x | T | J11N | Center | 4400 | 0.18 | 52
2018-03-30 06:49 | PSPA | x |  | L | J10N | Corner SE | 4800 | 0.18 | 52 | 4706.667
2018-03-30 06:49 | PSPA | x |  | L | J10N | Corner SE | 4870 | 0.18 | 52
2018-03-30 06:49 | PSPA | x |  | L | J10N | Corner SE | 4910 | 0.18 | 52
2018-03-30 06:50 | PSPA |  | x | T | J10N | Corner SE | 390 | 0.18 | 52
2018-03-30 06:50 | PSPA |  | x | T | J10N | Corner SE | 4590 | 0.18 | 52
2018-03-30 06:50 | PSPA |  | x | T | J10N | Corner SE | 4580 | 0.18 | 52
2018-03-30 06:50 | PSPA |  | x | T | J10N | Corner SE | 4620 | 0.18 | 52
2018-03-30 06:51 | PSPA |  | x | T | J10N | Corner SE | 4640 | 0.18 | 52
2018-03-30 06:51 | PSPA |  | x | T | J10N | Corner SE | 4620 | 0.18 | 52
2018-03-30 06:52 | PSPA | x |  | L | J10N | Corner | 5730 | 0.18 | 52 | 4678
2018-03-30 06:52 | PSPA | x |  | L | J10N | Corner | 4880 | 0.18 | 52
2018-03-30 06:52 | PSPA | x |  | L | J10N | Corner | 5780 | 0.18 | 52
2018-03-30 06:53 | PSPA | x |  | L | J10N | Corner | 5840 | 0.18 | 52
2018-03-30 06:53 | PSPA | x |  | L | J10N | Corner | 5910 | 0.18 | 52
2018-03-30 06:53 | PSPA | x |  | L | J10N | Corner | 5970 | 0.18 | 52
2018-03-30 06:54 | PSPA | x |  | L | J10N | Corner | 500 | 0.18 | 52
2018-03-30 06:54 | PSPA | x |  | L | J10N | Corner | 540 | 0.18 | 52
2018-03-30 06:54 | PSPA | x |  | L | J10N | Corner | 470 | 0.18 | 52
2018-03-30 06:54 | PSPA | x |  | L | J10N | Corner | 510 | 0.18 | 52
2018-03-30 06:55 | PSPA | x |  | L | J10N | Corner | 460 | 0.18 | 52
2018-03-30 06:55 | PSPA | x |  | L | J10N | Corner | 450 | 0.18 | 52
2018-03-30 06:55 | PSPA | x |  | L | J10N | Corner | 4620 | 0.18 | 52
2018-03-30 06:56 | PSPA | x |  | L | J10N | Corner | 4580 | 0.18 | 52
2018-03-30 06:56 | PSPA | x |  | L | J10N | Corner | 4540 | 0.18 | 52
2018-03-30 06:56 | PSPA | x |  | L | J10N | Corner | 4620 | 0.18 | 52
2018-03-30 06:57 | PSPA | x |  | L | J10N | Corner | 4590 | 0.18 | 52
2018-03-30 06:57 | PSPA | x |  | L | J10N | Corner | 4490 | 0.18 | 52
2018-03-30 07:00 | PSPA |  | x | T | J10N | Corner | 4350 | 0.18 | 52
2018-03-30 07:00 | PSPA |  | x | T | J10N | Corner | 370 | 0.18 | 52
2018-03-30 07:00 | PSPA |  | x | T | J10N | Corner | 4470 | 0.18 | 52
2018-03-30 07:00 | PSPA |  | x | T | J10N | Corner | 4410 | 0.18 | 52
2018-03-30 07:01 | PSPA |  | x | T | J10N | Corner | 430 | 0.18 | 52
2018-03-30 07:01 | PSPA |  | x | T | J10N | Corner | 4430 | 0.18 | 52
2018-03-30 07:02 | PSPA | x |  | L | J9N | Center | 4230 | 0.18 | 52 | 4868.182
2018-03-30 07:02 | PSPA | x |  | L | J9N | Center | 4300 | 0.18 | 52
2018-03-30 07:02 | PSPA | x |  | L | J9N | Center | 5040 | 0.18 | 52
2018-03-30 07:03 | PSPA | x |  | L | J9N | Center | 490 | 0.18 | 52
2018-03-30 07:03 | PSPA | x |  | L | J9N | Center | 510 | 0.18 | 52
2018-03-30 07:03 | PSPA | x |  | L | J9N | Center | 500 | 0.18 | 52
2018-03-30 07:04 | PSPA | x |  | L | J9N | Center | 440 | 0.18 | 52
2018-03-30 07:04 | PSPA | x |  | L | J9N | Center | 4900 | 0.18 | 52
2018-03-30 07:04 | PSPA | x |  | L | J9N | Center | 4920 | 0.18 | 52
2018-03-30 07:05 | PSPA | x |  | L | J9N | Center | 4930 | 0.18 | 52
2018-03-30 07:05 | PSPA | x |  | L | J9N | Center | 4950 | 0.18 | 52
2018-03-30 07:05 | PSPA | x |  | L | J9N | Center | 4990 | 0.18 | 52
2018-03-30 07:05 | PSPA | x |  | L | J9N | Center | 4990 | 0.18 | 52
2018-03-30 07:05 | PSPA | x |  | L | J9N | Center | 4950 | 0.18 | 52
2018-03-30 07:06 | PSPA | x |  | L | J9N | Center | 4950 | 0.18 | 52
2018-03-30 07:06 | PSPA |  | x | T | J9N | Center | 4610 | 0.18 | 52
2018-03-30 07:06 | PSPA |  | x | T | J9N | Center | 4690 | 0.18 | 52
2018-03-30 07:07 | PSPA |  | x | T | J9N | Center | 4670 | 0.18 | 52
2018-03-30 07:07 | PSPA | x |  | L | J9N | Corner SW | 4970 | 0.18 | 52 | 4761.429
2018-03-30 07:08 | PSPA | x |  | L | J9N | Corner SW | 4940 | 0.18 | 52
2018-03-30 07:08 | PSPA | x |  | L | J9N | Corner SW | 4970 | 0.18 | 52
2018-03-30 07:08 | PSPA |  | x | T | J9N | Corner SW | 4600 | 0.18 | 52
2018-03-30 07:09 | PSPA |  | x | T | J9N | Corner SW | 4700 | 0.18 | 52
2018-03-30 07:09 | PSPA |  | x | T | J9N | Corner SW | 4690 | 0.18 | 52
2018-03-30 07:09 | PSPA |  | x | T | J9N | Corner SW | 4670 | 0.18 | 52
2018-03-30 07:09 | PSPA |  | x | T | J9N | Corner SW | 4700 | 0.18 | 52
2018-03-30 07:10 | PSPA |  | x | T | J9N | Corner SW | 4750 | 0.18 | 52
2018-03-30 07:11 | PSPA | x |  | L | J8N | Center | 4390 | 0.18 | 52 | 4706
2018-03-30 07:11 | PSPA | x |  | L | J8N | Center | 4930 | 0.18 | 52
2018-03-30 07:11 | PSPA | x |  | L | J8N | Center | 4980 | 0.18 | 52
2018-03-30 07:12 | PSPA |  | x | T | J8N | Center | 4500 | 0.18 | 52
2018-03-30 07:12 | PSPA |  | x | T | J8N | Center | 4560 | 0.18 | 52
2018-03-30 07:12 | PSPA |  | x | T | J8N | Center | 4560 | 0.18 | 52
2018-03-30 07:13 | PSPA | x |  | L | J7N | Center | 5410 | 0.18 | 52 | 5293.333
2018-03-30 07:13 | PSPA | x |  | L | J7N | Center | 5480 | 0.18 | 52
2018-03-30 07:13 | PSPA | x |  | L | J7N | Center | 5410 | 0.18 | 52
2018-03-30 07:14 | PSPA | x |  | L | J7N | Center | 5440 | 0.18 | 52
2018-03-30 07:14 | PSPA | x |  | L | J7N | Center | 5460 | 0.18 | 52
2018-03-30 07:14 | PSPA | x |  | L | J7N | Center | 5410 | 0.18 | 52
2018-03-30 07:15 | PSPA |  | x | T | J7N | Center | 5010 | 0.18 | 52
2018-03-30 07:15 | PSPA |  | x | T | J7N | Center | 4980 | 0.18 | 52
2018-03-30 07:16 | PSPA |  | x | T | J7N | Center | 5040 | 0.18 | 52
2018-03-30 07:17 | PSPA | x |  | L | J1S | Center | 3750 | 0.18 | 52 | 4420
2018-03-30 07:17 | PSPA | x |  | L | J1S | Center | 4240 | 0.18 | 52
2018-03-30 07:17 | PSPA | x |  | L | J1S | Center | 3620 | 0.18 | 52
2018-03-30 07:18 | PSPA | x |  | L | J1S | Center | 4560 | 0.18 | 52
2018-03-30 07:18 | PSPA | x |  | L | J1S | Center | 4570 | 0.18 | 52
2018-03-30 07:18 | PSPA | x |  | L | J1S | Center | 4520 | 0.18 | 52
2018-03-30 07:20 | PSPA |  | x | T | J1S | Center | 4330 | 0.18 | 52
2018-03-30 07:20 | PSPA |  | x | T | J1S | Center | 4350 | 0.18 | 52
2018-03-30 07:20 | PSPA |  | x | T | J1S | Center | 4370 | 0.18 | 52
2018-03-30 07:21 | PSPA | x |  | L | J2S | Center | 5190 | 0.18 | 52 | 5028.75
2018-03-30 07:22 | PSPA | x |  | L | J2S | Center | 5230 | 0.18 | 52
2018-03-30 07:22 | PSPA | x |  | L | J2S | Center | 5250 | 0.18 | 52
2018-03-30 07:22 | PSPA |  | x | T | J2S | Center | 4800 | 0.18 | 52
2018-03-30 07:23 | PSPA |  | x | T | J2S | Center | 4910 | 0.18 | 52
2018-03-30 07:23 | PSPA |  | x | T | J2S | Center | 4910 | 0.18 | 52
2018-03-30 07:23 | PSPA |  | x | T | J2S | Center | 4900 | 0.18 | 52
2018-03-30 07:23 | PSPA |  | x | T | J2S | Center | 4920 | 0.18 | 52
2018-03-30 07:24 | PSPA |  | x | T | J2S | Center | 4920 | 0.18 | 52
2018-03-30 07:24 | PSPA | x |  | L | J2S | Corner SE | 4860 | 0.18 | 52 | 4694.167
2018-03-30 07:25 | PSPA | x |  | L | J2S | Corner SE | 4930 | 0.18 | 52
2018-03-30 07:25 | PSPA | x |  | L | J2S | Corner SE | 4940 | 0.18 | 52
2018-03-30 07:25 | PSPA | x |  | L | J2S | Corner SE | 4910 | 0.18 | 52
2018-03-30 07:26 | PSPA | x |  | L | J2S | Corner SE | 4860 | 0.18 | 52
2018-03-30 07:26 | PSPA | x |  | L | J2S | Corner SE | 4860 | 0.18 | 52
2018-03-30 07:26 | PSPA | x |  | L | J2S | Corner SE | 4860 | 0.18 | 52
2018-03-30 07:26 | PSPA | x |  | L | J2S | Corner SE | 4860 | 0.18 | 52
2018-03-30 07:26 | PSPA | x |  | L | J2S | Corner SE | 4870 | 0.18 | 52
2018-03-30 07:27 | PSPA |  | x | T | J2S | Corner SE | 4430 | 0.18 | 52
2018-03-30 07:27 | PSPA |  | x | T | J2S | Corner SE | 4440 | 0.18 | 52
2018-03-30 07:27 | PSPA |  | x | T | J2S | Corner SE | 3600 | 0.18 | 52
2018-03-30 07:28 | PSPA |  | x | T | J2S | Corner SE | 4460 | 0.18 | 52
2018-03-30 07:28 | PSPA |  | x | T | J2S | Corner SE | 4450 | 0.18 | 52
2018-03-30 07:28 | PSPA |  | x | T | J2S | Corner SE | 4450 | 0.18 | 52
2018-03-30 07:29 | PSPA | x |  | L | J3S | Center | 5030 | 0.18 | 52 | 4890
2018-03-30 07:30 | PSPA | x |  | L | J3S | Center | 440 | 0.18 | 52
2018-03-30 07:30 | PSPA | x |  | L | J3S | Center | 5870 | 0.18 | 52
2018-03-30 07:31 | PSPA | x |  | L | J3S | Center | 4770 | 0.18 | 52
2018-03-30 07:31 | PSPA | x |  | L | J3S | Center | 4840 | 0.18 | 52
2018-03-30 07:31 | PSPA | x |  | L | J3S | Center | 4880 | 0.18 | 52
2018-03-30 07:32 | PSPA |  | x | T | J3S | Center | 3040 | 0.18 | 52
2018-03-30 07:32 | PSPA |  | x | T | J3S | Center | 4690 | 0.18 | 52
2018-03-30 07:32 | PSPA |  | x | T | J3S | Center | 4690 | 0.18 | 52
2018-03-30 07:33 | PSPA |  | x | T | J3S | Center | 5010 | 0.18 | 52
2018-03-30 07:34 | PSPA |  | x | T | J3S | Center | 4940 | 0.18 | 52
2018-03-30 07:34 | PSPA |  | x | T | J3S | Center | 4900 | 0.18 | 52
2018-03-30 07:35 | PSPA | x |  | L | J4S | Center | 5070 | 0.18 | 52 | 5078
2018-03-30 07:35 | PSPA | x |  | L | J4S | Center | 4990 | 0.18 | 52
2018-03-30 07:35 | PSPA | x |  | L | J4S | Center | 5060 | 0.18 | 52
2018-03-30 07:36 | PSPA |  | x | T | J4S | Center | 5190 | 0.18 | 52
2018-03-30 07:36 | PSPA |  | x | T | J4S | Center | 5090 | 0.18 | 52
2018-03-30 07:36 | PSPA |  | x | T | J4S | Center | 5150 | 0.18 | 52
2018-03-30 07:36 | PSPA |  | x | T | J4S | Center | 5120 | 0.18 | 52
2018-03-30 07:37 | PSPA |  | x | T | J4S | Center | 5090 | 0.18 | 52
2018-03-30 07:37 | PSPA |  | x | T | J4S | Center | 5130 | 0.18 | 52
2018-03-30 07:38 | PSPA | x |  | L | J5S | Corner SW | 4880 | 0.18 | 52 | 4780
2018-03-30 07:38 | PSPA | x |  | L | J5S | Corner SW | 4900 | 0.18 | 52
2018-03-30 07:38 | PSPA | x |  | L | J5S | Corner SW | 4900 | 0.18 | 52
2018-03-30 07:39 | PSPA |  | x | T | J5S | Corner SW | 4510 | 0.18 | 52
2018-03-30 07:39 | PSPA |  | x | T | J5S | Corner SW | 4720 | 0.18 | 52
2018-03-30 07:39 | PSPA |  | x | T | J5S | Corner SW | 4770 | 0.18 | 52
2018-03-30 07:40 | PSPA | x |  | L | J5S | Center | 5360 | 0.18 | 52 | 5005.556
2018-03-30 07:40 | PSPA | x |  | L | J5S | Center | 5450 | 0.18 | 52
2018-03-30 07:41 | PSPA | x |  | L | J5S | Center | 5390 | 0.18 | 52
2018-03-30 07:41 | PSPA | x |  | L | J5S | Center | 4190 | 0.18 | 52
2018-03-30 07:41 | PSPA | x |  | L | J5S | Center | 4990 | 0.18 | 52
2018-03-30 07:42 | PSPA | x |  | L | J5S | Center | 5050 | 0.18 | 52
2018-03-30 07:44 | PSPA | x |  | L | J5S | Center | 5090 | 0.18 | 52
2018-03-30 07:44 | PSPA | x |  | L | J5S | Center | 5090 | 0.18 | 52
2018-03-30 07:44 | PSPA | x |  | L | J5S | Center | 5090 | 0.18 | 52
2018-03-30 07:45 | PSPA |  | x | T | J5S | Center | 4750 | 0.18 | 52
2018-03-30 07:45 | PSPA |  | x | T | J5S | Center | 4880 | 0.18 | 52
2018-03-30 07:45 | PSPA |  | x | T | J5S | Center | 4950 | 0.18 | 52
2018-03-30 07:46 | PSPA |  | x | T | J5S | Center | 4960 | 0.18 | 52
2018-03-30 07:46 | PSPA |  | x | T | J5S | Center | 4980 | 0.18 | 52
2018-03-30 07:46 | PSPA |  | x | T | J5S | Center | 4960 | 0.18 | 52
2018-03-30 07:47 | PSPA | x |  | L | J6S | Center | 4530 | 0.18 | 52 | 4657.143
2018-03-30 07:47 | PSPA | x |  | L | J6S | Center | 4580 | 0.18 | 52
2018-03-30 07:47 | PSPA | x |  | L | J6S | Center | 4580 | 0.18 | 52
2018-03-30 07:48 | PSPA |  | x | T | J6S | Center | 2840 | 0.18 | 52
2018-03-30 07:49 | PSPA |  | x | T | J6S | Center | 4260 | 0.18 | 52
2018-03-30 07:49 | PSPA |  | x | T | J6S | Center | 4260 | 0.18 | 52
2018-03-30 07:50 | PSPA |  | x | T | J6S | Center | 2880 | 0.18 | 52
2018-03-30 07:50 | PSPA |  | x | T | J6S | Center | 3160 | 0.18 | 52
2018-03-30 07:50 | PSPA |  | x | T | J6S | Center | 4200 | 0.18 | 52
2018-03-30 07:51 | PSPA |  | x | T | J6S | Center | 4920 | 0.18 | 52
2018-03-30 07:51 | PSPA |  | x | T | J6S | Center | 4910 | 0.18 | 52
2018-03-30 07:51 | PSPA |  | x | T | J6S | Center | 4880 | 0.18 | 52
2018-03-30 07:52 | PSPA | x |  | L | J12S | Center | 4950 | 0.18 | 52 | 4825.714
2018-03-30 07:52 | PSPA | x |  | L | J12S | Center | 4960 | 0.18 | 52
2018-03-30 07:53 | PSPA | x |  | L | J12S | Center | 4910 | 0.18 | 52
2018-03-30 07:53 | PSPA |  | x | T | J12S | Center | 4650 | 0.18 | 52
2018-03-30 07:54 | PSPA |  | x | T | J12S | Center | 4570 | 0.18 | 52
2018-03-30 07:54 | PSPA |  | x | T | J12S | Center | 4640 | 0.18 | 52
2018-03-30 07:54 | PSPA |  | x | T | J12S | Center | 4710 | 0.18 | 52
2018-03-30 07:54 | PSPA |  | x | T | J12S | Center | 4700 | 0.18 | 52
2018-03-30 07:55 | PSPA |  | x | T | J12S | Center | 4760 | 0.18 | 52
2018-03-30 07:55 | PSPA |  | x | T | J12S | Center | 4760 | 0.18 | 52
2018-03-30 07:55 | PSPA |  | x | T | J12S | Center | 4740 | 0.18 | 52
2018-03-30 07:55 | PSPA |  | x | T | J12S | Center | 4740 | 0.18 | 52
2018-03-30 07:56 | PSPA | x |  | L | J11S | Center | 3450 | 0.18 | 52 | 4816.667
2018-03-30 07:56 | PSPA | x |  | L | J11S | Center | 4190 | 0.18 | 52
2018-03-30 07:56 | PSPA | x |  | L | J11S | Center | 4230 | 0.18 | 52
2018-03-30 07:57 | PSPA | x |  | L | J11S | Center | 3190 | 0.18 | 52
2018-03-30 07:57 | PSPA | x |  | L | J11S | Center | 4180 | 0.18 | 52
2018-03-30 07:57 | PSPA | x |  | L | J11S | Center | 4120 | 0.18 | 52
2018-03-30 07:58 | PSPA | x |  | L | J11S | Center | 4450 | 0.18 | 52
2018-03-30 07:58 | PSPA | x |  | L | J11S | Center | 400 | 0.18 | 52
2018-03-30 07:59 | PSPA | x |  | L | J11S | Center | 4580 | 0.18 | 52
2018-03-30 08:00 | PSPA |  | x | T | J11S | Center | 2150 | 0.18 | 52
2018-03-30 08:00 | PSPA |  | x | T | J11S | Center | 2620 | 0.18 | 52
2018-03-30 08:00 | PSPA |  | x | T | J11S | Center | 4110 | 0.18 | 52
2018-03-30 08:01 | PSPA |  | x | T | J11S | Center | 430 | 0.18 | 52
2018-03-30 08:01 | PSPA |  | x | T | J11S | Center | 4820 | 0.18 | 52
2018-03-30 08:01 | PSPA |  | x | T | J11S | Center | 4940 | 0.18 | 52
2018-03-30 08:01 | PSPA |  | x | T | J11S | Center | 4960 | 0.18 | 52
2018-03-30 08:02 | PSPA |  | x | T | J11S | Center | 4990 | 0.18 | 52
2018-03-30 08:02 | PSPA |  | x | T | J11S | Center | 5000 | 0.18 | 52
2018-03-30 08:03 | PSPA | x |  | L | J10S | Corner NE | 3860 | 0.18 | 52 | 3990
2018-03-30 08:03 | PSPA | x |  | L | J10S | Corner NE | 3880 | 0.18 | 52
2018-03-30 08:03 | PSPA | x |  | L | J10S | Corner NE | 3880 | 0.18 | 52
2018-03-30 08:04 | PSPA |  | x | T | J10S | Corner NE | 3950 | 0.18 | 52
2018-03-30 08:04 | PSPA |  | x | T | J10S | Corner NE | 4010 | 0.18 | 52
2018-03-30 08:04 | PSPA |  | x | T | J10S | Corner NE | 4030 | 0.18 | 52
2018-03-30 08:05 | PSPA |  | x | T | J10S | Corner NE | 4120 | 0.18 | 52
2018-03-30 08:05 | PSPA |  | x | T | J10S | Corner NE | 4120 | 0.18 | 52
2018-03-30 08:05 | PSPA |  | x | T | J10S | Corner NE | 4120 | 0.18 | 52
2018-03-30 08:06 | PSPA | x |  | L | J10S | Center | 5010 | 0.18 | 52 | 5033.75
2018-03-30 08:06 | PSPA | x |  | L | J10S | Center | 5230 | 0.18 | 52
2018-03-30 08:07 | PSPA | x |  | L | J10S | Center | 5310 | 0.18 | 52
2018-03-30 08:07 | PSPA | x |  | L | J10S | Center | 5330 | 0.18 | 52
2018-03-30 08:07 | PSPA | x |  | L | J10S | Center | 5330 | 0.18 | 52
2018-03-30 08:07 | PSPA | x |  | L | J10S | Center | 5360 | 0.18 | 52
2018-03-30 08:08 | PSPA |  | x | T | J10S | Center | 3550 | 0.18 | 52
2018-03-30 08:08 | PSPA |  | x | T | J10S | Center | 4560 | 0.18 | 52
2018-03-30 08:08 | PSPA |  | x | T | J10S | Center | 4560 | 0.18 | 52
2018-03-30 08:09 | PSPA |  | x | T | J10S | Center | 4600 | 0.18 | 52
2018-03-30 08:09 | PSPA |  | x | T | J10S | Center | 4600 | 0.18 | 52
2018-03-30 08:09 | PSPA |  | x | T | J10S | Center | 4550 | 0.18 | 52
2018-03-30 08:10 | PSPA | x |  | L | J9S | Center | 5850 | 0.18 | 52 | 4923.636
2018-03-30 08:10 | PSPA | x |  | L | J9S | Center | 5790 | 0.18 | 52
2018-03-30 08:11 | PSPA | x |  | L | J9S | Center | 5830 | 0.18 | 52
2018-03-30 08:11 | PSPA | x |  | L | J9S | Center | 5880 | 0.18 | 52
2018-03-30 08:11 | PSPA | x |  | L | J9S | Center | 5910 | 0.18 | 52
2018-03-30 08:12 | PSPA | x |  | L | J9S | Center | 5880 | 0.18 | 52
2018-03-30 08:12 | PSPA |  | x | T | J9S | Center | 2760 | 0.18 | 52
2018-03-30 08:12 | PSPA |  | x | T | J9S | Center | 4190 | 0.18 | 52
2018-03-30 08:13 | PSPA |  | x | T | J9S | Center | 3310 | 0.18 | 52
2018-03-30 08:13 | PSPA |  | x | T | J9S | Center | 440 | 0.18 | 52
2018-03-30 08:14 | PSPA |  | x | T | J9S | Center | 3430 | 0.18 | 52
2018-03-30 08:14 | PSPA |  | x | T | J9S | Center | 3650 | 0.18 | 52
2018-03-30 08:14 | PSPA |  | x | T | J9S | Center | 460 | 0.18 | 52
2018-03-30 08:14 | PSPA |  | x | T | J9S | Center | 4280 | 0.18 | 52
2018-03-30 08:15 | PSPA |  | x | T | J9S | Center | 4870 | 0.18 | 52
2018-03-30 08:15 | PSPA |  | x | T | J9S | Center | 4850 | 0.18 | 52
2018-03-30 08:15 | PSPA |  | x | T | J9S | Center | 450 | 0.18 | 52
2018-03-30 08:16 | PSPA |  | x | T | J9S | Center | 4840 | 0.18 | 52
2018-03-30 08:16 | PSPA |  | x | T | J9S | Center | 3760 | 0.18 | 52
2018-03-30 08:17 | PSPA |  | x | T | J9S | Center | 410 | 0.18 | 52
2018-03-30 08:17 | PSPA |  | x | T | J9S | Center | 4810 | 0.18 | 52
2018-03-30 08:18 | PSPA | x |  | L | J9S | Corner NW | 4520 | 0.18 | 52 | 4392.857
2018-03-30 08:19 | PSPA | x |  | L | J9S | Corner NW | 4510 | 0.18 | 52
2018-03-30 08:19 | PSPA | x |  | L | J9S | Corner NW | 4480 | 0.18 | 52
2018-03-30 08:20 | PSPA |  | x | T | J9S | Corner NW | 4450 | 0.18 | 52
2018-03-30 08:20 | PSPA |  | x | T | J9S | Corner NW | 4400 | 0.18 | 52
2018-03-30 08:20 | PSPA |  | x | T | J9S | Corner NW | 4330 | 0.18 | 52
2018-03-30 08:20 | PSPA |  | x | T | J9S | Corner NW | 4310 | 0.18 | 52
2018-03-30 08:21 | PSPA |  | x | T | J9S | Corner NW | 4300 | 0.18 | 52
2018-03-30 08:21 | PSPA |  | x | T | J9S | Corner NW | 4300 | 0.18 | 52
2018-03-30 08:22 | PSPA | x |  | L | J8S | Center | 600 | 0.18 | 52 | 5155
2018-03-30 08:22 | PSPA | x |  | L | J8S | Center | 790 | 0.18 | 52
2018-03-30 08:22 | PSPA | x |  | L | J8S | Center | 960 | 0.18 | 52
2018-03-30 08:23 | PSPA | x |  | L | J8S | Center | 540 | 0.18 | 52
2018-03-30 08:23 | PSPA | x |  | L | J8S | Center | 480 | 0.18 | 52
2018-03-30 08:23 | PSPA | x |  | L | J8S | Center | 510 | 0.18 | 52
2018-03-30 08:24 | PSPA | x |  | L | J8S | Center | 4970 | 0.18 | 52
2018-03-30 08:24 | PSPA | x |  | L | J8S | Center | 5010 | 0.18 | 52
2018-03-30 08:24 | PSPA | x |  | L | J8S | Center | 5010 | 0.18 | 52
2018-03-30 08:25 | PSPA |  | x | T | J8S | Center | 450 | 0.18 | 52
2018-03-30 08:25 | PSPA |  | x | T | J8S | Center | 410 | 0.18 | 52
2018-03-30 08:26 | PSPA |  | x | T | J8S | Center | 450 | 0.18 | 52
2018-03-30 08:26 | PSPA |  | x | T | J8S | Center | 5310 | 0.18 | 52
2018-03-30 08:26 | PSPA |  | x | T | J8S | Center | 5320 | 0.18 | 52
2018-03-30 08:26 | PSPA |  | x | T | J8S | Center | 5310 | 0.18 | 52
2018-03-30 08:28 | PSPA | x |  | L | J7S | Center | 4530 | 0.18 | 52 | 4435.714
2018-03-30 08:28 | PSPA | x |  | L | J7S | Center | 4570 | 0.18 | 52
2018-03-30 08:28 | PSPA | x |  | L | J7S | Center | 4610 | 0.18 | 52
2018-03-30 08:29 | PSPA |  | x | T | J7S | Center | 4310 | 0.18 | 52
2018-03-30 08:29 | PSPA |  | x | T | J7S | Center | 4290 | 0.18 | 52
2018-03-30 08:29 | PSPA |  | x | T | J7S | Center | 4340 | 0.18 | 52
2018-03-30 08:29 | PSPA |  | x | T | J7S | Center | 4360 | 0.18 | 52
2018-03-30 08:30 | PSPA |  | x | T | J7S | Center | 4350 | 0.18 | 52
2018-03-30 08:30 | PSPA |  | x | T | J7S | Center | 3600 | 0.18 | 52

## PSPA 4-6-18
Non-Destructive Testing at CC8 Phase II Joint Comparison
Date of Collection | Device | Direction |  | Direction | Location | Offset | Modulus, ksi | Poisson's Ratio | Temperature, F | Average Modulus
|  | Longitudinal | Transverse
2018-04-05 15:53 | PSPA | x |  | L | J1N | Center | 3850 | 0.18 | 59 | 3843.333 | J1N | Center | 3843.333
2018-04-05 15:54 | PSPA | x |  | L | J1N | Center | 3860 | 0.18 | 59 |  | J2N | Center | 4160
2018-04-05 15:54 | PSPA | x |  | L | J1N | Center | 3840 | 0.18 | 59 |  | J2N | Corner NE | 3836.25
2018-04-05 15:55 | PSPA |  | x | T | J1N | Center | 3850 | 0.18 | 59 |  | J3N | Center | 3682.727
2018-04-05 15:55 | PSPA |  | x | T | J1N | Center | 3830 | 0.18 | 59 |  | J4N | Center | 4004.286
2018-04-05 15:55 | PSPA |  | x | T | J1N | Center | 3830 | 0.18 | 59 |  | J5N | Center | 3337.273
2018-04-05 15:56 | PSPA | x |  | L | J2N | Center | 4450 | 0.18 | 59 | 4160 | J5N | Corner NW | 3711.667
2018-04-05 15:56 | PSPA | x |  | L | J2N | Center | 4570 | 0.18 | 59 |  | J6N | Center | 4170
2018-04-05 15:56 | PSPA | x |  | L | J2N | Center | 4580 | 0.18 | 57 |  | J7N | Center | 4725
2018-04-05 15:57 | PSPA |  | x | T | J2N | Center | 3820 | 0.18 | 57 |  | J8N | Center | 4776.667
2018-04-05 15:57 | PSPA |  | x | T | J2N | Center | 3760 | 0.18 | 57 |  | J9N | Center | 4210
2018-04-05 15:58 | PSPA |  | x | T | J2N | Center | 3780 | 0.18 | 57 |  | J9N | Corner SW | 4526.667
2018-04-05 15:59 | PSPA | x |  | L | J2N | Corner NE | 4040 | 0.18 | 57 | 3836.25 | J10N | Center | 4872.5
2018-04-05 15:59 | PSPA | x |  | L | J2N | Corner NE | 3790 | 0.18 | 57 |  | J10N | Corner SE | 4033.75
2018-04-05 15:59 | PSPA | x |  | L | J2N | Corner NE | 4000 | 0.18 | 57 |  | J11N | Center | 4394.444
2018-04-05 16:00 | PSPA | x |  | L | J2N | Corner NE | 3250 | 0.18 | 57 |  | J12N | Center | 4543.333
2018-04-05 16:00 | PSPA | x |  | L | J2N | Corner NE | 3720 | 0.18 | 57 |  | J1S | Center | 4568.333
2018-04-05 16:00 | PSPA | x |  | L | J2N | Corner NE | 1880 | 0.18 | 57 |  | J2S | Center | 4918.182
2018-04-05 16:01 | PSPA | x |  | L | J2N | Corner NE | 1180 | 0.18 | 57 |  | J2S | Corner SE | 5265
2018-04-05 16:01 | PSPA | x |  | L | J2N | Corner NE | 2890 | 0.18 | 55 |  | J3S | Center | 4681.667
2018-04-05 16:01 | PSPA | x |  | L | J2N | Corner NE | 3510 | 0.18 | 55 |  | J4S | Center | 4700
2018-04-05 16:02 | PSPA | x |  | L | J2N | Corner NE | 3830 | 0.18 | 57 |  | J5S | Center | 4577.778
2018-04-05 16:03 | PSPA | x |  | L | J2N | Corner NE | 330 | 0.18 | 55 |  | J5S | Corner SW | 4485
2018-04-05 16:03 | PSPA | x |  | L | J2N | Corner NE | 3780 | 0.18 | 57 |  | J6S | Center | 4610
2018-04-05 16:04 | PSPA |  | x | T | J2N | Corner NE | 5080 | 0.18 | 55 |  | J7S | Center | 4087.5
2018-04-05 16:04 | PSPA |  | x | T | J2N | Corner NE | 500 | 0.18 | 55 |  | J8S | Center | 4267.143
2018-04-05 16:04 | PSPA |  | x | T | J2N | Corner NE | 500 | 0.18 | 55 |  | J9S | Center | 4743.333
2018-04-05 16:05 | PSPA |  | x | T | J2N | Corner NE | 3850 | 0.18 | 55 |  | J9S | Corner NW | 4975
2018-04-05 16:05 | PSPA |  | x | T | J2N | Corner NE | 3850 | 0.18 | 55 |  | J10S | Center | 4271.25
2018-04-05 16:05 | PSPA |  | x | T | J2N | Corner NE | 3830 | 0.18 | 55 |  | J10S | Corner NE | 4047.143
2018-04-05 16:06 | PSPA | x |  | L | J3N | Center | 4300 | 0.18 | 55 | 3682.727 | J11S | Center | 4490
2018-04-05 16:06 | PSPA | x |  | L | J3N | Center | 4320 | 0.18 | 55 |  | J12S | Center | 4646.667
2018-04-05 16:07 | PSPA | x |  | L | J3N | Center | 4340 | 0.18 | 55
2018-04-05 16:07 | PSPA |  | x | T | J3N | Center | 3780 | 0.18 | 55
2018-04-05 16:07 | PSPA |  | x | T | J3N | Center | 3780 | 0.18 | 55
2018-04-05 16:08 | PSPA |  | x | T | J3N | Center | 470 | 0.18 | 55
2018-04-05 16:08 | PSPA |  | x | T | J3N | Center | 3400 | 0.18 | 55
2018-04-05 16:09 | PSPA |  | x | T | J3N | Center | 3360 | 0.18 | 55
2018-04-05 16:09 | PSPA |  | x | T | J3N | Center | 3330 | 0.18 | 55
2018-04-05 16:09 | PSPA |  | x | T | J3N | Center | 3310 | 0.18 | 55
2018-04-05 16:10 | PSPA |  | x | T | J3N | Center | 3300 | 0.18 | 55
2018-04-05 16:10 | PSPA |  | x | T | J3N | Center | 3290 | 0.18 | 55
2018-04-05 16:11 | PSPA | x |  | L | J4N | Center | 3690 | 0.18 | 55 | 4004.286
2018-04-05 16:11 | PSPA | x |  | L | J4N | Center | 3410 | 0.18 | 55
2018-04-05 16:11 | PSPA | x |  | L | J4N | Center | 410 | 0.18 | 55
2018-04-05 16:11 | PSPA | x |  | L | J4N | Center | 3690 | 0.18 | 55
2018-04-05 16:12 | PSPA | x |  | L | J4N | Center | 3750 | 0.18 | 55
2018-04-05 16:12 | PSPA | x |  | L | J4N | Center | 3690 | 0.18 | 55
2018-04-05 16:13 | PSPA |  | x | T | J4N | Center | 4400 | 0.18 | 55
2018-04-05 16:13 | PSPA |  | x | T | J4N | Center | 4400 | 0.18 | 55
2018-04-05 16:13 | PSPA |  | x | T | J4N | Center | 4410 | 0.18 | 55
2018-04-05 16:15 | PSPA | x |  | L | J5N | Center | 3090 | 0.18 | 55 | 3337.273
2018-04-05 16:15 | PSPA | x |  | L | J5N | Center | 3060 | 0.18 | 55
2018-04-05 16:15 | PSPA | x |  | L | J5N | Center | 3060 | 0.18 | 55
2018-04-05 16:16 | PSPA | x |  | L | J5N | Center | 350 | 0.18 | 55
2018-04-05 16:16 | PSPA | x |  | L | J5N | Center | 3060 | 0.18 | 55
2018-04-05 16:16 | PSPA | x |  | L | J5N | Center | 3070 | 0.18 | 55
2018-04-05 16:17 | PSPA | x |  | L | J5N | Center | 3500 | 0.18 | 55
2018-04-05 16:17 | PSPA | x |  | L | J5N | Center | 3490 | 0.18 | 55
2018-04-05 16:17 | PSPA | x |  | L | J5N | Center | 3450 | 0.18 | 55
2018-04-05 16:32 | PSPA |  | x | T | J5N | Center | 3630 | 0.18 | 55
2018-04-05 16:33 | PSPA |  | x | T | J5N | Center | 3660 | 0.18 | 55
2018-04-05 16:33 | PSPA |  | x | T | J5N | Center | 3640 | 0.18 | 54
2018-04-05 16:35 | PSPA | x |  | L | J5N | Corner NW | 3410 | 0.18 | 55 | 3711.667
2018-04-05 16:35 | PSPA | x |  | L | J5N | Corner NW | 3410 | 0.18 | 55
2018-04-05 16:35 | PSPA | x |  | L | J5N | Corner NW | 3400 | 0.18 | 55
2018-04-05 16:38 | PSPA |  | x | T | J5N | Corner NW | 4030 | 0.18 | 55
2018-04-05 16:38 | PSPA |  | x | T | J5N | Corner NW | 4010 | 0.18 | 54
2018-04-05 16:39 | PSPA |  | x | T | J5N | Corner NW | 4010 | 0.18 | 55
2018-04-05 16:51 | PSPA | x |  | L | J6N | Center | 4090 | 0.18 | 54 | 4170
2018-04-05 16:51 | PSPA | x |  | L | J6N | Center | 3950 | 0.18 | 54
2018-04-05 16:51 | PSPA | x |  | L | J6N | Center | 4230 | 0.18 | 54
2018-04-05 16:52 | PSPA |  | x | T | J6N | Center | 4400 | 0.18 | 54
2018-04-05 16:52 | PSPA |  | x | T | J6N | Center | 4370 | 0.18 | 54
2018-04-05 16:52 | PSPA |  | x | T | J6N | Center | 4370 | 0.18 | 54
2018-04-05 16:53 | PSPA |  | x | T | J6N | Center | 4400 | 0.18 | 54
2018-04-05 16:53 | PSPA |  | x | T | J6N | Center | 3340 | 0.18 | 54
2018-04-05 16:53 | PSPA |  | x | T | J6N | Center | 4390 | 0.18 | 54
2018-04-05 16:54 | PSPA |  | x | T | J6N | Center | 3780 | 0.18 | 54
2018-04-05 16:54 | PSPA |  | x | T | J6N | Center | 3780 | 0.18 | 54
2018-04-05 16:54 | PSPA |  | x | T | J6N | Center | 3810 | 0.18 | 54
2018-04-06 07:04 | PSPA | x |  | L | J7N | Center | 4560 | 0.18 | 57 | 4725
2018-04-06 07:04 | PSPA | x |  | L | J7N | Center | 4560 | 0.18 | 57
2018-04-06 07:04 | PSPA | x |  | L | J7N | Center | 4580 | 0.18 | 57
2018-04-06 07:05 | PSPA |  | x | T | J7N | Center | 4890 | 0.18 | 55
2018-04-06 07:05 | PSPA |  | x | T | J7N | Center | 4870 | 0.18 | 55
2018-04-06 07:06 | PSPA |  | x | T | J7N | Center | 4890 | 0.18 | 55
2018-04-06 07:06 | PSPA | x |  | L | J8N | Center | 4620 | 0.18 | 55 | 4776.667
2018-04-06 07:07 | PSPA | x |  | L | J8N | Center | 4650 | 0.18 | 55
2018-04-06 07:07 | PSPA | x |  | L | J8N | Center | 4700 | 0.18 | 55
2018-04-06 07:08 | PSPA |  | x | T | J8N | Center | 4910 | 0.18 | 54
2018-04-06 07:08 | PSPA |  | x | T | J8N | Center | 4900 | 0.18 | 54
2018-04-06 07:08 | PSPA |  | x | T | J8N | Center | 4880 | 0.18 | 54
2018-04-06 07:09 | PSPA | x |  | L | J9N | Center | 4240 | 0.18 | 54 | 4210
2018-04-06 07:09 | PSPA | x |  | L | J9N | Center | 4330 | 0.18 | 54
2018-04-06 07:10 | PSPA | x |  | L | J9N | Center | 4340 | 0.18 | 54
2018-04-06 07:10 | PSPA |  | x | T | J9N | Center | 4120 | 0.18 | 52
2018-04-06 07:11 | PSPA |  | x | T | J9N | Center | 4130 | 0.18 | 52
2018-04-06 07:11 | PSPA |  | x | T | J9N | Center | 4100 | 0.18 | 52
2018-04-06 07:12 | PSPA | x |  | L | J9N | Corner SW | 3650 | 0.18 | 52 | 4526.667
2018-04-06 07:12 | PSPA | x |  | L | J9N | Corner SW | 530 | 0.18 | 52
2018-04-06 07:12 | PSPA | x |  | L | J9N | Corner SW | 4670 | 0.18 | 52
2018-04-06 07:13 | PSPA | x |  | L | J9N | Corner SW | 4270 | 0.18 | 52
2018-04-06 07:13 | PSPA | x |  | L | J9N | Corner SW | 4170 | 0.18 | 52
2018-04-06 07:13 | PSPA | x |  | L | J9N | Corner SW | 4140 | 0.18 | 52
2018-04-06 07:14 | PSPA |  | x | T | J9N | Corner SW | 4400 | 0.18 | 52
2018-04-06 07:14 | PSPA |  | x | T | J9N | Corner SW | 4450 | 0.18 | 52
2018-04-06 07:14 | PSPA |  | x | T | J9N | Corner SW | 4470 | 0.18 | 52
2018-04-06 07:15 | PSPA |  | x | T | J9N | Corner SW | 3700 | 0.18 | 52
2018-04-06 07:15 | PSPA |  | x | T | J9N | Corner SW | 5080 | 0.18 | 52
2018-04-06 07:16 | PSPA |  | x | T | J9N | Corner SW | 5090 | 0.18 | 52
2018-04-06 07:19 | PSPA | x |  | L | J10N | Center | 5180 | 0.18 | 50 | 4872.5
2018-04-06 07:19 | PSPA | x |  | L | J10N | Center | 5200 | 0.18 | 50
2018-04-06 07:20 | PSPA | x |  | L | J10N | Center | 5200 | 0.18 | 50
2018-04-06 07:20 | PSPA |  | x | T | J10N | Center | 4280 | 0.18 | 50
2018-04-06 07:21 | PSPA |  | x | T | J10N | Center | 4650 | 0.18 | 50
2018-04-06 07:21 | PSPA |  | x | T | J10N | Center | 4660 | 0.18 | 50
2018-04-06 07:21 | PSPA |  | x | T | J10N | Center | 4690 | 0.18 | 50
2018-04-06 07:22 | PSPA |  | x | T | J10N | Center | 4700 | 0.18 | 50
2018-04-06 07:22 | PSPA |  | x | T | J10N | Center | 4700 | 0.18 | 50
2018-04-06 07:23 | PSPA | x |  | L | J10N | Corner SE | 4400 | 0.18 | 50 | 4033.75
2018-04-06 07:23 | PSPA | x |  | L | J10N | Corner SE | 4400 | 0.18 | 50
2018-04-06 07:23 | PSPA | x |  | L | J10N | Corner SE | 4430 | 0.18 | 50
2018-04-06 07:24 | PSPA |  | x | T | J10N | Corner SE | 3520 | 0.18 | 50
2018-04-06 07:24 | PSPA |  | x | T | J10N | Corner SE | 3540 | 0.18 | 50
2018-04-06 07:25 | PSPA |  | x | T | J10N | Corner SE | 3530 | 0.18 | 50
2018-04-06 07:26 | PSPA |  | x | T | J10N | Corner SE | 2100 | 0.18 | 50
2018-04-06 07:26 | PSPA |  | x | T | J10N | Corner SE | 4220 | 0.18 | 50
2018-04-06 07:26 | PSPA |  | x | T | J10N | Corner SE | 4230 | 0.18 | 50
2018-04-06 07:28 | PSPA | x |  | L | J11N | Center | 4860 | 0.18 | 50 | 4394.444
2018-04-06 07:28 | PSPA | x |  | L | J11N | Center | 4900 | 0.18 | 50
2018-04-06 07:28 | PSPA | x |  | L | J11N | Center | 4900 | 0.18 | 50
2018-04-06 07:29 | PSPA |  | x | T | J11N | Center | 3460 | 0.18 | 50
2018-04-06 07:29 | PSPA |  | x | T | J11N | Center | 3450 | 0.18 | 50
2018-04-06 07:29 | PSPA |  | x | T | J11N | Center | 3450 | 0.18 | 50
2018-04-06 07:30 | PSPA |  | x | T | J11N | Center | 4860 | 0.18 | 48
2018-04-06 07:30 | PSPA |  | x | T | J11N | Center | 4840 | 0.18 | 50
2018-04-06 07:30 | PSPA |  | x | T | J11N | Center | 4830 | 0.18 | 50
2018-04-06 07:31 | PSPA | x |  | L | J12N | Center | 4790 | 0.18 | 48 | 4543.333
2018-04-06 07:31 | PSPA | x |  | L | J12N | Center | 4860 | 0.18 | 48
2018-04-06 07:32 | PSPA | x |  | L | J12N | Center | 4890 | 0.18 | 50
2018-04-06 07:32 | PSPA |  | x | T | J12N | Center | 4240 | 0.18 | 48
2018-04-06 07:32 | PSPA |  | x | T | J12N | Center | 4250 | 0.18 | 48
2018-04-06 07:33 | PSPA |  | x | T | J12N | Center | 4230 | 0.18 | 50
2018-04-06 07:34 | PSPA | x |  | L | J1S | Center | 4620 | 0.18 | 48 | 4568.333
2018-04-06 07:34 | PSPA | x |  | L | J1S | Center | 4690 | 0.18 | 48
2018-04-06 07:34 | PSPA | x |  | L | J1S | Center | 4650 | 0.18 | 48
2018-04-06 07:35 | PSPA | x |  | L | J1S | Center | 4410 | 0.18 | 50
2018-04-06 07:35 | PSPA | x |  | L | J1S | Center | 4410 | 0.18 | 48
2018-04-06 07:35 | PSPA | x |  | L | J1S | Center | 4410 | 0.18 | 48
2018-04-06 07:36 | PSPA |  | x | T | J1S | Center | 4710 | 0.18 | 50
2018-04-06 07:36 | PSPA |  | x | T | J1S | Center | 4710 | 0.18 | 48
2018-04-06 07:36 | PSPA |  | x | T | J1S | Center | 4760 | 0.18 | 48
2018-04-06 07:37 | PSPA | x |  | L | J2S | Center | 4790 | 0.18 | 48 | 4918.182
2018-04-06 07:37 | PSPA | x |  | L | J2S | Center | 3690 | 0.18 | 48
2018-04-06 07:38 | PSPA | x |  | L | J2S | Center | 4810 | 0.18 | 48
2018-04-06 07:38 | PSPA | x |  | L | J2S | Center | 4810 | 0.18 | 48
2018-04-06 07:38 | PSPA | x |  | L | J2S | Center | 4810 | 0.18 | 48
2018-04-06 07:38 | PSPA | x |  | L | J2S | Center | 4800 | 0.18 | 48
2018-04-06 07:39 | PSPA |  | x | T | J2S | Center | 5190 | 0.18 | 48
2018-04-06 07:39 | PSPA |  | x | T | J2S | Center | 5260 | 0.18 | 48
2018-04-06 07:40 | PSPA |  | x | T | J2S | Center | 5340 | 0.18 | 48
2018-04-06 07:40 | PSPA |  | x | T | J2S | Center | 5340 | 0.18 | 48
2018-04-06 07:40 | PSPA |  | x | T | J2S | Center | 4480 | 0.18 | 48
2018-04-06 07:41 | PSPA |  | x | T | J2S | Center | 4470 | 0.18 | 48
2018-04-06 07:42 | PSPA | x |  | L | J2S | Corner SE | 3470 | 0.18 | 48 | 5265
2018-04-06 07:42 | PSPA | x |  | L | J2S | Corner SE | 5170 | 0.18 | 48
2018-04-06 07:42 | PSPA | x |  | L | J2S | Corner SE | 5200 | 0.18 | 48
2018-04-06 07:44 | PSPA | x |  | L | J2S | Corner SE | 5270 | 0.18 | 48
2018-04-06 07:44 | PSPA | x |  | L | J2S | Corner SE | 5260 | 0.18 | 50
2018-04-06 07:44 | PSPA | x |  | L | J2S | Corner SE | 5280 | 0.18 | 48
2018-04-06 07:45 | PSPA |  | x | T | J2S | Corner SE | 5290 | 0.18 | 48
2018-04-06 07:45 | PSPA |  | x | T | J2S | Corner SE | 5330 | 0.18 | 48
2018-04-06 07:45 | PSPA |  | x | T | J2S | Corner SE | 5320 | 0.18 | 48
2018-04-06 07:46 | PSPA | x |  | L | J3S | Center | 4400 | 0.18 | 48 | 4681.667
2018-04-06 07:46 | PSPA | x |  | L | J3S | Center | 4500 | 0.18 | 48
2018-04-06 07:47 | PSPA | x |  | L | J3S | Center | 4460 | 0.18 | 48
2018-04-06 07:47 | PSPA |  | x | T | J3S | Center | 4920 | 0.18 | 48
2018-04-06 07:47 | PSPA |  | x | T | J3S | Center | 4920 | 0.18 | 48
2018-04-06 07:48 | PSPA |  | x | T | J3S | Center | 4890 | 0.18 | 48
2018-04-06 07:49 | PSPA | x |  | L | J9S | Center | 11720 | 0.18 | 48 | 4743.333
2018-04-06 07:49 | PSPA | x |  | L | J9S | Center | 18680 | 0.18 | 48
2018-04-06 07:49 | PSPA | x |  | L | J9S | Center | 20300 | 0.18 | 48
2018-04-06 07:50 | PSPA | x |  | L | J9S | Center | 4870 | 0.18 | 48
2018-04-06 07:50 | PSPA | x |  | L | J9S | Center | 4920 | 0.18 | 48
2018-04-06 07:50 | PSPA | x |  | L | J9S | Center | 4970 | 0.18 | 48
2018-04-06 07:51 | PSPA |  | x | T | J9S | Center | 4590 | 0.18 | 48
2018-04-06 07:51 | PSPA |  | x | T | J9S | Center | 4570 | 0.18 | 48
2018-04-06 07:51 | PSPA |  | x | T | J9S | Center | 4540 | 0.18 | 48
2018-04-06 07:52 | PSPA | x |  | L | J9S | Corner NW | 5030 | 0.18 | 48 | 4975
2018-04-06 07:52 | PSPA | x |  | L | J9S | Corner NW | 5090 | 0.18 | 48
2018-04-06 07:52 | PSPA | x |  | L | J9S | Corner NW | 5090 | 0.18 | 48
2018-04-06 07:53 | PSPA |  | x | T | J9S | Corner NW | 5100 | 0.18 | 48
2018-04-06 07:53 | PSPA |  | x | T | J9S | Corner NW | 580 | 0.18 | 48
2018-04-06 07:53 | PSPA |  | x | T | J9S | Corner NW | 5100 | 0.18 | 48
2018-04-06 07:54 | PSPA |  | x | T | J9S | Corner NW | 5120 | 0.18 | 48
2018-04-06 07:54 | PSPA |  | x | T | J9S | Corner NW | 5130 | 0.18 | 48
2018-04-06 07:54 | PSPA |  | x | T | J9S | Corner NW | 5140 | 0.18 | 48
2018-04-06 08:41 | PSPA |  | x | L | J9S | Corner NW | 380 | 0.18 | 48
2018-04-06 08:41 | PSPA |  | x | L | J9S | Corner NW | 4690 | 0.18 | 48
2018-04-06 08:42 | PSPA |  | x | L | J9S | Corner NW | 4700 | 0.18 | 48
2018-04-06 08:43 | PSPA |  | x | L | J9S | Corner NW | 4730 | 0.18 | 48
2018-04-06 08:43 | PSPA |  | x | L | J9S | Corner NW | 4380 | 0.18 | 48
2018-04-06 08:43 | PSPA |  | x | L | J9S | Corner NW | 4780 | 0.18 | 48
2018-04-06 07:55 | PSPA | x |  | L | J8S | Center | 3110 | 0.18 | 48 | 4267.143
2018-04-06 07:55 | PSPA | x |  | L | J8S | Center | 3870 | 0.18 | 48
2018-04-06 07:56 | PSPA | x |  | L | J8S | Center | 3490 | 0.18 | 48
2018-04-06 07:56 | PSPA | x |  | L | J8S | Center | 4220 | 0.18 | 48
2018-04-06 07:57 | PSPA | x |  | L | J8S | Center | 4180 | 0.18 | 48
2018-04-06 07:57 | PSPA | x |  | L | J8S | Center | 4180 | 0.18 | 48
2018-04-06 07:58 | PSPA |  | x | T | J8S | Center | 4500 | 0.18 | 48
2018-04-06 07:58 | PSPA |  | x | T | J8S | Center | 4470 | 0.18 | 48
2018-04-06 07:58 | PSPA |  | x | T | J8S | Center | 4450 | 0.18 | 48
2018-04-06 07:59 | PSPA | x |  | L | J7S | Center | 3730 | 0.18 | 50 | 4087.5
2018-04-06 08:00 | PSPA | x |  | L | J7S | Center | 3720 | 0.18 | 48
2018-04-06 08:00 | PSPA | x |  | L | J7S | Center | 2940 | 0.18 | 48
2018-04-06 08:01 | PSPA | x |  | L | J7S | Center | 4370 | 0.18 | 48
2018-04-06 08:01 | PSPA | x |  | L | J7S | Center | 4290 | 0.18 | 48
2018-04-06 08:01 | PSPA | x |  | L | J7S | Center | 4300 | 0.18 | 48
2018-04-06 08:02 | PSPA |  | x | T | J7S | Center | 4100 | 0.18 | 48
2018-04-06 08:02 | PSPA |  | x | T | J7S | Center | 4090 | 0.18 | 48
2018-04-06 08:02 | PSPA |  | x | T | J7S | Center | 4100 | 0.18 | 48
2018-04-06 08:04 | PSPA | x |  | L | J4S | Center | 4670 | 0.18 | 48 | 4700
2018-04-06 08:04 | PSPA | x |  | L | J4S | Center | 4690 | 0.18 | 48
2018-04-06 08:04 | PSPA | x |  | L | J4S | Center | 4730 | 0.18 | 48
2018-04-06 08:05 | PSPA |  | x | T | J4S | Center | 4720 | 0.18 | 48
2018-04-06 08:05 | PSPA |  | x | T | J4S | Center | 4700 | 0.18 | 48
2018-04-06 08:05 | PSPA |  | x | T | J4S | Center | 4690 | 0.18 | 48
2018-04-06 08:06 | PSPA | x |  | L | J5S | Center | 4350 | 0.18 | 48 | 4577.778
2018-04-06 08:06 | PSPA | x |  | L | J5S | Center | 4350 | 0.18 | 48
2018-04-06 08:07 | PSPA | x |  | L | J5S | Center | 4340 | 0.18 | 48
2018-04-06 08:07 | PSPA |  | x | T | J5S | Center | 4920 | 0.18 | 48
2018-04-06 08:08 | PSPA |  | x | T | J5S | Center | 4920 | 0.18 | 48
2018-04-06 08:08 | PSPA |  | x | T | J5S | Center | 4900 | 0.18 | 48
2018-04-06 08:09 | PSPA |  | x | T | J5S | Center | 4480 | 0.18 | 48
2018-04-06 08:09 | PSPA |  | x | T | J5S | Center | 4470 | 0.18 | 48
2018-04-06 08:09 | PSPA |  | x | T | J5S | Center | 4470 | 0.18 | 48
2018-04-06 08:10 | PSPA | x |  | L | J5S | Corner SW | 4490 | 0.18 | 48 | 4485
2018-04-06 08:10 | PSPA | x |  | L | J5S | Corner SW | 4560 | 0.18 | 48
2018-04-06 08:10 | PSPA | x |  | L | J5S | Corner SW | 4610 | 0.18 | 48
2018-04-06 08:11 | PSPA |  | x | T | J5S | Corner SW | 4730 | 0.18 | 48
2018-04-06 08:11 | PSPA |  | x | T | J5S | Corner SW | 4760 | 0.18 | 48
2018-04-06 08:12 | PSPA |  | x | T | J5S | Corner SW | 4750 | 0.18 | 48
2018-04-06 08:13 | PSPA |  | x | T | J5S | Corner SW | 4800 | 0.18 | 48
2018-04-06 08:13 | PSPA |  | x | T | J5S | Corner SW | 4840 | 0.18 | 48
2018-04-06 08:13 | PSPA |  | x | T | J5S | Corner SW | 4840 | 0.18 | 48
2018-04-06 08:14 | PSPA |  | x | T | J5S | Corner SW | 4390 | 0.18 | 48
2018-04-06 08:14 | PSPA |  | x | T | J5S | Corner SW | 4340 | 0.18 | 48
2018-04-06 08:14 | PSPA |  | x | T | J5S | Corner SW | 4330 | 0.18 | 48
2018-04-06 08:15 | PSPA |  | x | T | J5S | Corner SW | 4230 | 0.18 | 48
2018-04-06 08:16 | PSPA |  | x | T | J5S | Corner SW | 4240 | 0.18 | 48
2018-04-06 08:16 | PSPA |  | x | T | J5S | Corner SW | 4240 | 0.18 | 48
2018-04-06 08:18 | PSPA | x |  | L | J6S | Center | 5060 | 0.18 | 48 | 4610
2018-04-06 08:18 | PSPA | x |  | L | J6S | Center | 5120 | 0.18 | 48
2018-04-06 08:19 | PSPA | x |  | L | J6S | Center | 5110 | 0.18 | 48
2018-04-06 08:19 | PSPA |  | x | T | J6S | Center | 4140 | 0.18 | 48
2018-04-06 08:20 | PSPA |  | x | T | J6S | Center | 4110 | 0.18 | 48
2018-04-06 08:20 | PSPA |  | x | T | J6S | Center | 4120 | 0.18 | 48
2018-04-06 08:21 | PSPA | x |  | L | J12S | Center | 15360 | 0.18 | 48 | 4646.667
2018-04-06 08:21 | PSPA | x |  | L | J12S | Center | 14480 | 0.18 | 48
2018-04-06 08:21 | PSPA | x |  | L | J12S | Center | 19620 | 0.18 | 48
2018-04-06 08:22 | PSPA | x |  | L | J12S | Center | 5140 | 0.18 | 48
2018-04-06 08:22 | PSPA | x |  | L | J12S | Center | 5190 | 0.18 | 48
2018-04-06 08:22 | PSPA | x |  | L | J12S | Center | 5160 | 0.18 | 48
2018-04-06 08:24 | PSPA |  | x | T | J12S | Center | 4650 | 0.18 | 48
2018-04-06 08:24 | PSPA |  | x | T | J12S | Center | 4630 | 0.18 | 48
2018-04-06 08:24 | PSPA |  | x | T | J12S | Center | 4660 | 0.18 | 48
2018-04-06 08:26 | PSPA | x |  | L | J11S | Center | 4850 | 0.18 | 48 | 4490
2018-04-06 08:27 | PSPA | x |  | L | J11S | Center | 4870 | 0.18 | 48
2018-04-06 08:27 | PSPA | x |  | L | J11S | Center | 4860 | 0.18 | 48
2018-04-06 08:27 | PSPA |  | x | T | J11S | Center | 4130 | 0.18 | 48
2018-04-06 08:28 | PSPA |  | x | T | J11S | Center | 4100 | 0.18 | 48
2018-04-06 08:28 | PSPA |  | x | T | J11S | Center | 4130 | 0.18 | 48
2018-04-06 08:29 | PSPA | x |  | L | J10S | Center | 3790 | 0.18 | 48 | 4271.25
2018-04-06 08:29 | PSPA | x |  | L | J10S | Center | 3810 | 0.18 | 48
2018-04-06 08:29 | PSPA | x |  | L | J10S | Center | 3810 | 0.18 | 48
2018-04-06 08:30 | PSPA |  | x | T | J10S | Center | 4560 | 0.18 | 48
2018-04-06 08:30 | PSPA |  | x | T | J10S | Center | 4550 | 0.18 | 48
2018-04-06 08:30 | PSPA |  | x | T | J10S | Center | 4030 | 0.18 | 48
2018-04-06 08:31 | PSPA |  | x | T | J10S | Center | 4520 | 0.18 | 48
2018-04-06 08:31 | PSPA |  | x | T | J10S | Center | 4570 | 0.18 | 48
2018-04-06 08:31 | PSPA |  | x | T | J10S | Center | 4560 | 0.18 | 48
2018-04-06 08:35 | PSPA | x |  | L | J10S | Corner NE | 3760 | 0.18 | 48 | 4047.143
2018-04-06 08:36 | PSPA | x |  | L | J10S | Corner NE | 3710 | 0.18 | 48
2018-04-06 08:36 | PSPA | x |  | L | J10S | Corner NE | 3760 | 0.18 | 48
2018-04-06 08:36 | PSPA |  | x | T | J10S | Corner NE | 3920 | 0.18 | 48
2018-04-06 08:37 | PSPA |  | x | T | J10S | Corner NE | 4250 | 0.18 | 48
2018-04-06 08:37 | PSPA |  | x | T | J10S | Corner NE | 4280 | 0.18 | 48
2018-04-06 08:37 | PSPA |  | x | T | J10S | Corner NE | 4290 | 0.18 | 48
2018-04-06 08:37 | PSPA |  | x | T | J10S | Corner NE | 4260 | 0.18 | 48
2018-04-06 08:38 | PSPA |  | x | T | J10S | Corner NE | 4280 | 0.18 | 48

## PSPA 4-20-18
Non-Destructive Testing at CC8 Phase II Joint Comparison
Date of Collection | Device | Direction |  | Direction | Location | Offset | Modulus, ksi | Poisson's Ratio | Temperature, F | Average Modulus
|  | Longitudinal | Transverse
2018-04-20 09:30 | PSPA | x |  | L | J1N | Center | 4870 | 0.18 | 50 | 4700 | J1N | Center | 4700
2018-04-20 09:31 | PSPA | x |  | L | J1N | Center | 4890 | 0.18 | 50 |  | J2N | Center | 3857.143
2018-04-20 09:31 | PSPA | x |  | L | J1N | Center | 4900 | 0.18 | 50 |  | J2N | Corner NE | 3567.5
2018-04-20 09:32 | PSPA |  | x | T | J1N | Center | 4480 | 0.18 | 50 |  | J3N | Center | 3787.5
2018-04-20 09:33 | PSPA |  | x | T | J1N | Center | 4540 | 0.18 | 50 |  | J4N | Center | 4015.714
2018-04-20 09:33 | PSPA |  | x | T | J1N | Center | 4520 | 0.18 | 50 |  | J5N | Center | 4027.143
2018-04-20 09:34 | PSPA | x |  | L | J2N | Center | 3760 | 0.18 | 50 | 3857.143 | J5N | Corner NW | 3795
2018-04-20 09:34 | PSPA | x |  | L | J2N | Center | 3670 | 0.18 | 50 |  | J6N | Center | 4144.286
2018-04-20 09:34 | PSPA | x |  | L | J2N | Center | 2350 | 0.18 | 50 |  | J7N | Center | 4316.667
2018-04-20 09:35 | PSPA | x |  | L | J2N | Center | 3470 | 0.18 | 50 |  | J8N | Center | 4615
2018-04-20 09:35 | PSPA | x |  | L | J2N | Center | 3460 | 0.18 | 50 |  | J9N | Center | 4418.333
2018-04-20 09:36 | PSPA | x |  | L | J2N | Center | 3430 | 0.18 | 50 |  | J9N | Corner SW | 4393.333
2018-04-20 09:36 | PSPA |  | x | T | J2N | Center | 4210 | 0.18 | 50 |  | J10N | Center | 4338.333
2018-04-20 09:36 | PSPA |  | x | T | J2N | Center | 490 | 0.18 | 50 |  | J10N | Corner SE | 3981.667
2018-04-20 09:37 | PSPA |  | x | T | J2N | Center | 4150 | 0.18 | 50 |  | J11N | Center | 4954.444
2018-04-20 09:37 | PSPA |  | x | T | J2N | Center | 3240 | 0.18 | 50 |  | J12N | Center | 4750
2018-04-20 09:37 | PSPA |  | x | T | J2N | Center | 4130 | 0.18 | 50 |  | J1S | Center | 4485
2018-04-20 09:38 | PSPA |  | x | T | J2N | Center | 4150 | 0.18 | 50 |  | J2S | Center | 4785
2018-04-20 09:38 | PSPA | x |  | L | J3N | Center | 3890 | 0.18 | 50 | 3787.5 | J2S | Corner SE | 4413.75
2018-04-20 09:39 | PSPA | x |  | L | J3N | Center | 450 | 0.18 | 50 |  | J3S | Center | 4208.889
2018-04-20 09:39 | PSPA | x |  | L | J3N | Center | 3890 | 0.18 | 50 |  | J4S | Center | 4353.333
2018-04-20 09:39 | PSPA | x |  | L | J3N | Center | 3860 | 0.18 | 50 |  | J5S | Center | 4467.5
2018-04-20 09:39 | PSPA | x |  | L | J3N | Center | 3890 | 0.18 | 50 |  | J5S | Corner SW
2018-04-20 09:40 | PSPA | x |  | L | J3N | Center | 3860 | 0.18 | 50 |  | J6S | Center | 4446.667
2018-04-20 09:40 | PSPA |  | x | T | J3N | Center | 3650 | 0.18 | 50 |  | J7S | Center | 4355.833
2018-04-20 09:40 | PSPA |  | x | T | J3N | Center | 3630 | 0.18 | 50 |  | J8S | Center | 4150
2018-04-20 09:41 | PSPA |  | x | T | J3N | Center | 3630 | 0.18 | 50 |  | J9S | Center | 4400
2018-04-20 09:42 | PSPA | x |  | L | J4N | Center | 4230 | 0.18 | 50 | 4015.714 | J9S | Corner NW | 4205.833
2018-04-20 09:42 | PSPA | x |  | L | J4N | Center | 4210 | 0.18 | 50 |  | J10S | Center | 4781.667
2018-04-20 09:42 | PSPA | x |  | L | J4N | Center | 4220 | 0.18 | 50 |  | J10S | Corner NE | 4371.667
2018-04-20 09:44 | PSPA |  | x | T | J4N | Center | 3860 | 0.18 | 50 |  | J11S | Center | 4835
2018-04-20 09:44 | PSPA |  | x | T | J4N | Center | 3820 | 0.18 | 50 |  | J12S | Center | 4068.571
2018-04-20 09:44 | PSPA |  | x | T | J4N | Center | 3810 | 0.18 | 50
2018-04-20 09:45 | PSPA |  | x | T | J4N | Center | 400 | 0.18 | 50
2018-04-20 09:45 | PSPA |  | x | T | J4N | Center | 4090 | 0.18 | 50
2018-04-20 09:46 | PSPA |  | x | T | J4N | Center | 4100 | 0.18 | 50
2018-04-20 09:47 | PSPA | x |  | L | J5N | Center | 4090 | 0.18 | 50 | 4027.143
2018-04-20 09:47 | PSPA | x |  | L | J5N | Center | 4050 | 0.18 | 50
2018-04-20 09:48 | PSPA | x |  | L | J5N | Center | 400 | 0.18 | 50
2018-04-20 09:48 | PSPA | x |  | L | J5N | Center | 4060 | 0.18 | 50
2018-04-20 09:48 | PSPA | x |  | L | J5N | Center | 4060 | 0.18 | 52
2018-04-20 09:48 | PSPA | x |  | L | J5N | Center | 4060 | 0.18 | 50
2018-04-20 09:49 | PSPA |  | x | T | J5N | Center | 3980 | 0.18 | 52
2018-04-20 09:49 | PSPA |  | x | T | J5N | Center | 3990 | 0.18 | 50
2018-04-20 09:49 | PSPA |  | x | T | J5N | Center | 3950 | 0.18 | 52
2018-04-20 09:50 | PSPA | x |  | L | J6N | Center | 4540 | 0.18 | 52 | 4144.286
2018-04-20 09:51 | PSPA | x |  | L | J6N | Center | 4070 | 0.18 | 50
2018-04-20 09:51 | PSPA | x |  | L | J6N | Center | 3490 | 0.18 | 50
2018-04-20 09:53 | PSPA | x |  | L | J6N | Center | 4020 | 0.18 | 50
2018-04-20 09:53 | PSPA | x |  | L | J6N | Center | 4030 | 0.18 | 50
2018-04-20 09:53 | PSPA | x |  | L | J6N | Center | 3990 | 0.18 | 50
2018-04-20 09:54 | PSPA |  | x | T | J6N | Center | 4130 | 0.18 | 50
2018-04-20 09:54 | PSPA |  | x | T | J6N | Center | 4150 | 0.18 | 52
2018-04-20 09:54 | PSPA |  | x | T | J6N | Center | 4150 | 0.18 | 50
2018-04-20 09:56 | PSPA | x |  | L | J12N | Center | 4440 | 0.18 | 50 | 4750
2018-04-20 09:56 | PSPA | x |  | L | J12N | Center | 4400 | 0.18 | 50
2018-04-20 09:56 | PSPA | x |  | L | J12N | Center | 4370 | 0.18 | 52
2018-04-20 09:57 | PSPA |  | x | T | J12N | Center | 5140 | 0.18 | 52
2018-04-20 09:57 | PSPA |  | x | T | J12N | Center | 5100 | 0.18 | 50
2018-04-20 09:57 | PSPA |  | x | T | J12N | Center | 5050 | 0.18 | 50
2018-04-20 09:59 | PSPA | x |  | L | J11N | Center | 5100 | 0.18 | 52 | 4954.444
2018-04-20 09:59 | PSPA | x |  | L | J11N | Center | 5100 | 0.18 | 50
2018-04-20 09:59 | PSPA | x |  | L | J11N | Center | 5100 | 0.18 | 50
2018-04-20 10:00 | PSPA |  | x | T | J11N | Center | 5090 | 0.18 | 50
2018-04-20 10:00 | PSPA |  | x | T | J11N | Center | 5090 | 0.18 | 52
2018-04-20 10:01 | PSPA |  | x | T | J11N | Center | 5100 | 0.18 | 50
2018-04-20 10:02 | PSPA |  | x | T | J11N | Center | 4700 | 0.18 | 50
2018-04-20 10:02 | PSPA |  | x | T | J11N | Center | 4660 | 0.18 | 50
2018-04-20 10:02 | PSPA |  | x | T | J11N | Center | 4650 | 0.18 | 52
2018-04-20 10:03 | PSPA | x |  | L | J10N | Center | 4450 | 0.18 | 50 | 4338.333
2018-04-20 10:03 | PSPA | x |  | L | J10N | Center | 4370 | 0.18 | 52
2018-04-20 10:03 | PSPA | x |  | L | J10N | Center | 4360 | 0.18 | 50
2018-04-20 10:04 | PSPA |  | x | T | J10N | Center | 4290 | 0.18 | 50
2018-04-20 10:04 | PSPA |  | x | T | J10N | Center | 4280 | 0.18 | 52
2018-04-20 10:05 | PSPA |  | x | T | J10N | Center | 4280 | 0.18 | 50
2018-04-20 10:05 | PSPA | x |  | L | J9N | Center | 4300 | 0.18 | 52 | 4418.333
2018-04-20 10:06 | PSPA | x |  | L | J9N | Center | 4290 | 0.18 | 50
2018-04-20 10:06 | PSPA | x |  | L | J9N | Center | 4260 | 0.18 | 52
2018-04-20 10:07 | PSPA |  | x | T | J9N | Center | 4570 | 0.18 | 52
2018-04-20 10:07 | PSPA |  | x | T | J9N | Center | 4570 | 0.18 | 52
2018-04-20 10:07 | PSPA |  | x | T | J9N | Center | 4520 | 0.18 | 52
2018-04-20 10:09 | PSPA | x |  | L | J8N | Center | 4470 | 0.18 | 52 | 4615
2018-04-20 10:09 | PSPA | x |  | L | J8N | Center | 4480 | 0.18 | 50
2018-04-20 10:09 | PSPA | x |  | L | J8N | Center | 4450 | 0.18 | 52
2018-04-20 10:10 | PSPA |  | x | T | J8N | Center | 4760 | 0.18 | 52
2018-04-20 10:10 | PSPA |  | x | T | J8N | Center | 4740 | 0.18 | 52
2018-04-20 10:11 | PSPA |  | x | T | J8N | Center | 4790 | 0.18 | 52
2018-04-20 10:12 | PSPA | x |  | L | J7N | Center | 3720 | 0.18 | 52 | 4316.667
2018-04-20 10:12 | PSPA | x |  | L | J7N | Center | 3740 | 0.18 | 52
2018-04-20 10:13 | PSPA | x |  | L | J7N | Center | 3730 | 0.18 | 50
2018-04-20 10:15 | PSPA |  | x | T | J7N | Center | 4920 | 0.18 | 52
2018-04-20 10:15 | PSPA |  | x | T | J7N | Center | 4910 | 0.18 | 50
2018-04-20 10:16 | PSPA |  | x | T | J7N | Center | 4880 | 0.18 | 52
2018-04-20 10:18 | PSPA | x |  | L | J2N | Corner NE | 3590 | 0.18 | 52 | 3567.5
2018-04-20 10:18 | PSPA | x |  | L | J2N | Corner NE | 3610 | 0.18 | 52
2018-04-20 10:18 | PSPA | x |  | L | J2N | Corner NE | 340 | 0.18 | 52
2018-04-20 10:19 | PSPA | x |  | L | J2N | Corner NE | 3600 | 0.18 | 52
2018-04-20 10:19 | PSPA | x |  | L | J2N | Corner NE | 2870 | 0.18 | 52
2018-04-20 10:19 | PSPA | x |  | L | J2N | Corner NE | 3540 | 0.18 | 52
2018-04-20 10:21 | PSPA | x |  | L | J2N | Corner NE | 2660 | 0.18 | 52
2018-04-20 10:21 | PSPA | x |  | L | J2N | Corner NE | 3390 | 0.18 | 52
2018-04-20 10:21 | PSPA | x |  | L | J2N | Corner NE | 3400 | 0.18 | 52
2018-04-20 10:22 | PSPA |  | x | T | J2N | Corner NE | 3660 | 0.18 | 52
2018-04-20 10:22 | PSPA |  | x | T | J2N | Corner NE | 3670 | 0.18 | 52
2018-04-20 10:23 | PSPA |  | x | T | J2N | Corner NE | 3620 | 0.18 | 52
2018-04-20 10:24 | PSPA | x |  | L | J5N | Corner NW | 3660 | 0.18 | 52 | 3795
2018-04-20 10:24 | PSPA | x |  | L | J5N | Corner NW | 3730 | 0.18 | 52
2018-04-20 10:24 | PSPA | x |  | L | J5N | Corner NW | 3680 | 0.18 | 52
2018-04-20 10:25 | PSPA | x |  | L | J5N | Corner NW | 3720 | 0.18 | 52
2018-04-20 10:25 | PSPA | x |  | L | J5N | Corner NW | 3730 | 0.18 | 52
2018-04-20 10:25 | PSPA | x |  | L | J5N | Corner NW | 3720 | 0.18 | 52
2018-04-20 10:27 | PSPA |  | x | T | J5N | Corner NW | 3940 | 0.18 | 52
2018-04-20 10:27 | PSPA |  | x | T | J5N | Corner NW | 3920 | 0.18 | 52
2018-04-20 10:27 | PSPA |  | x | T | J5N | Corner NW | 3920 | 0.18 | 52
2018-04-20 10:29 | PSPA | x |  | L | J10N | Corner SE | 3960 | 0.18 | 52 | 3981.667
2018-04-20 10:30 | PSPA | x |  | L | J10N | Corner SE | 3950 | 0.18 | 52
2018-04-20 10:30 | PSPA | x |  | L | J10N | Corner SE | 3910 | 0.18 | 52
2018-04-20 10:30 | PSPA | x |  | L | J10N | Corner SE | 3970 | 0.18 | 52
2018-04-20 10:30 | PSPA | x |  | L | J10N | Corner SE | 4050 | 0.18 | 52
2018-04-20 10:31 | PSPA | x |  | L | J10N | Corner SE | 4050 | 0.18 | 52
2018-04-20 10:32 | PSPA |  | x | T | J10N | Corner SE | 3590 | 0.18 | 52
2018-04-20 10:32 | PSPA |  | x | T | J10N | Corner SE | 3600 | 0.18 | 52
2018-04-20 10:32 | PSPA |  | x | T | J10N | Corner SE | 3650 | 0.18 | 52
2018-04-20 10:33 | PSPA |  | x | T | J10N | Corner SE | 3590 | 0.18 | 52
2018-04-20 10:33 | PSPA |  | x | T | J10N | Corner SE | 3610 | 0.18 | 52
2018-04-20 10:33 | PSPA |  | x | T | J10N | Corner SE | 3560 | 0.18 | 52
2018-04-20 10:35 | PSPA | x |  | L | J9N | Corner SW | 4280 | 0.18 | 52 | 4393.333
2018-04-20 10:35 | PSPA | x |  | L | J9N | Corner SW | 4280 | 0.18 | 52
2018-04-20 10:36 | PSPA | x |  | L | J9N | Corner SW | 4270 | 0.18 | 52
2018-04-20 10:37 | PSPA |  | x | T | J9N | Corner SW | 4430 | 0.18 | 52
2018-04-20 10:37 | PSPA |  | x | T | J9N | Corner SW | 4400 | 0.18 | 52
2018-04-20 10:37 | PSPA |  | x | T | J9N | Corner SW | 4380 | 0.18 | 52
2018-04-20 10:38 | PSPA |  | x | T | J9N | Corner SW | 4520 | 0.18 | 52
2018-04-20 10:38 | PSPA |  | x | T | J9N | Corner SW | 4510 | 0.18 | 52
2018-04-20 10:38 | PSPA |  | x | T | J9N | Corner SW | 4500 | 0.18 | 52
2018-04-20 10:40 | PSPA | x |  | L | J1S | Center | 4520 | 0.18 | 52 | 4485
2018-04-20 10:40 | PSPA | x |  | L | J1S | Center | 4490 | 0.18 | 52
2018-04-20 10:41 | PSPA | x |  | L | J1S | Center | 4450 | 0.18 | 52
2018-04-20 10:42 | PSPA | x |  | L | J1S | Center | 4210 | 0.18 | 52
2018-04-20 10:42 | PSPA | x |  | L | J1S | Center | 4190 | 0.18 | 52
2018-04-20 10:42 | PSPA | x |  | L | J1S | Center | 4150 | 0.18 | 52
2018-04-20 10:43 | PSPA |  | x | T | J1S | Center | 4800 | 0.18 | 52
2018-04-20 10:43 | PSPA |  | x | T | J1S | Center | 4780 | 0.18 | 52
2018-04-20 10:43 | PSPA |  | x | T | J1S | Center | 4780 | 0.18 | 52
2018-04-20 10:45 | PSPA | x |  | L | J2S | Center | 5000 | 0.18 | 52 | 4785
2018-04-20 10:45 | PSPA | x |  | L | J2S | Center | 660 | 0.18 | 52
2018-04-20 10:45 | PSPA | x |  | L | J2S | Center | 4970 | 0.18 | 52
2018-04-20 10:46 | PSPA | x |  | L | J2S | Center | 4930 | 0.18 | 52
2018-04-20 10:46 | PSPA | x |  | L | J2S | Center | 4860 | 0.18 | 52
2018-04-20 10:46 | PSPA | x |  | L | J2S | Center | 4890 | 0.18 | 52
2018-04-20 10:47 | PSPA |  | x | T | J2S | Center | 4550 | 0.18 | 52
2018-04-20 10:47 | PSPA |  | x | T | J2S | Center | 4540 | 0.18 | 52
2018-04-20 10:48 | PSPA |  | x | T | J2S | Center | 4540 | 0.18 | 52
2018-04-20 10:49 | PSPA | x |  | L | J2S | Corner SE | 4160 | 0.18 | 52 | 4413.75
2018-04-20 10:49 | PSPA | x |  | L | J2S | Corner SE | 4120 | 0.18 | 52
2018-04-20 10:49 | PSPA | x |  | L | J2S | Corner SE | 4110 | 0.18 | 52
2018-04-20 10:50 | PSPA |  | x | T | J2S | Corner SE | 4390 | 0.18 | 52
2018-04-20 10:50 | PSPA |  | x | T | J2S | Corner SE | 4910 | 0.18 | 52
2018-04-20 10:51 | PSPA |  | x | T | J2S | Corner SE | 4880 | 0.18 | 52
2018-04-20 10:51 | PSPA |  | x | T | J2S | Corner SE | 4390 | 0.18 | 52
2018-04-20 10:52 | PSPA |  | x | T | J2S | Corner SE | 4370 | 0.18 | 52
2018-04-20 10:52 | PSPA |  | x | T | J2S | Corner SE | 4370 | 0.18 | 52
2018-04-20 10:54 | PSPA | x |  | L | J3S | Center | 4040 | 0.18 | 52 | 4208.889
2018-04-20 10:54 | PSPA | x |  | L | J3S | Center | 3960 | 0.18 | 52
2018-04-20 10:54 | PSPA | x |  | L | J3S | Center | 3970 | 0.18 | 52
2018-04-20 10:56 | PSPA |  | x | T | J3S | Center | 4040 | 0.18 | 52
2018-04-20 10:56 | PSPA |  | x | T | J3S | Center | 4020 | 0.18 | 52
2018-04-20 10:56 | PSPA |  | x | T | J3S | Center | 4000 | 0.18 | 54
2018-04-20 10:57 | PSPA |  | x | T | J3S | Center | 4600 | 0.18 | 52
2018-04-20 10:57 | PSPA |  | x | T | J3S | Center | 4620 | 0.18 | 52
2018-04-20 10:57 | PSPA |  | x | T | J3S | Center | 4630 | 0.18 | 52
2018-04-20 10:58 | PSPA | x |  | L | J4S | Center | 3890 | 0.18 | 52 | 4353.333
2018-04-20 10:58 | PSPA | x |  | L | J4S | Center | 3890 | 0.18 | 52
2018-04-20 10:58 | PSPA | x |  | L | J4S | Center | 3920 | 0.18 | 52
2018-04-20 11:00 | PSPA |  | x | T | J4S | Center | 4790 | 0.18 | 52
2018-04-20 11:00 | PSPA |  | x | T | J4S | Center | 4810 | 0.18 | 52
2018-04-20 11:00 | PSPA |  | x | T | J4S | Center | 4820 | 0.18 | 52
2018-04-20 11:01 | PSPA | x |  | L | J5S | Center | 4780 | 0.18 | 52 | 4467.5
2018-04-20 11:02 | PSPA | x |  | L | J5S | Center | 410 | 0.18 | 52
2018-04-20 11:02 | PSPA | x |  | L | J5S | Center | 4840 | 0.18 | 52
2018-04-20 11:03 | PSPA | x |  | L | J5S | Center | 4020 | 0.18 | 52
2018-04-20 11:03 | PSPA | x |  | L | J5S | Center | 4080 | 0.18 | 54
2018-04-20 11:03 | PSPA | x |  | L | J5S | Center | 4060 | 0.18 | 52
2018-04-20 11:06 | PSPA |  | x | T | J5S | Center | 4700 | 0.18 | 52
2018-04-20 11:06 | PSPA |  | x | T | J5S | Center | 4640 | 0.18 | 52
2018-04-20 11:07 | PSPA |  | x | T | J5S | Center | 4620 | 0.18 | 52
2018-04-20 11:10 | PSPA | x |  | L | J6S | Center | 20050 | 0.18 | 54 | 4446.667
2018-04-20 11:10 | PSPA | x |  | L | J6S | Center | 40350 | 0.18 | 52
2018-04-20 11:10 | PSPA | x |  | L | J6S | Center | 25210 | 0.18 | 54
2018-04-20 11:11 | PSPA | x |  | L | J6S | Center | 4460 | 0.18 | 52
2018-04-20 11:11 | PSPA | x |  | L | J6S | Center | 4470 | 0.18 | 52
2018-04-20 11:11 | PSPA | x |  | L | J6S | Center | 4490 | 0.18 | 54
2018-04-20 11:13 | PSPA |  | x | T | J6S | Center | 4400 | 0.18 | 52
2018-04-20 11:13 | PSPA |  | x | T | J6S | Center | 4450 | 0.18 | 54
2018-04-20 11:13 | PSPA |  | x | T | J6S | Center | 4410 | 0.18 | 54
2018-04-20 11:17 | PSPA | x |  | L | J12S | Center | 3820 | 0.18 | 54 | 4068.571
2018-04-20 11:18 | PSPA | x |  | L | J12S | Center | 3840 | 0.18 | 54
2018-04-20 11:18 | PSPA | x |  | L | J12S | Center | 3830 | 0.18 | 54
2018-04-20 11:18 | PSPA | x |  | L | J12S | Center | 3220 | 0.18 | 54
2018-04-20 11:19 | PSPA | x |  | L | J12S | Center | 3200 | 0.18 | 54
2018-04-20 11:19 | PSPA | x |  | L | J12S | Center | 3200 | 0.18 | 54
2018-04-20 11:20 | PSPA |  | x | T | J12S | Center | 4570 | 0.18 | 54
2018-04-20 11:20 | PSPA |  | x | T | J12S | Center | 4330 | 0.18 | 54
2018-04-20 11:21 | PSPA |  | x | T | J12S | Center | 4600 | 0.18 | 54
2018-04-20 11:21 | PSPA |  | x | T | J12S | Center | 420 | 0.18 | 54
2018-04-20 11:22 | PSPA |  | x | T | J12S | Center | 4830 | 0.18 | 54
2018-04-20 11:22 | PSPA |  | x | T | J12S | Center | 4860 | 0.18 | 54
2018-04-20 11:23 | PSPA | x |  | L | J11S | Center | 4710 | 0.18 | 54 | 4835
2018-04-20 11:24 | PSPA | x |  | L | J11S | Center | 680 | 0.18 | 54
2018-04-20 11:24 | PSPA | x |  | L | J11S | Center | 4690 | 0.18 | 54
2018-04-20 11:24 | PSPA | x |  | L | J11S | Center | 5130 | 0.18 | 52
2018-04-20 11:25 | PSPA | x |  | L | J11S | Center | 5130 | 0.18 | 52
2018-04-20 11:25 | PSPA | x |  | L | J11S | Center | 5160 | 0.18 | 54
2018-04-20 11:25 | PSPA |  | x | T | J11S | Center | 4520 | 0.18 | 54
2018-04-20 11:26 | PSPA |  | x | T | J11S | Center | 4520 | 0.18 | 54
2018-04-20 11:26 | PSPA |  | x | T | J11S | Center | 4550 | 0.18 | 54
2018-04-20 11:29 | PSPA | x |  | L | J10S | Center | 4530 | 0.18 | 54 | 4781.667
2018-04-20 11:29 | PSPA | x |  | L | J10S | Center | 4490 | 0.18 | 52
2018-04-20 11:29 | PSPA | x |  | L | J10S | Center | 4500 | 0.18 | 52
2018-04-20 11:30 | PSPA |  | x | T | J10S | Center | 5050 | 0.18 | 54
2018-04-20 11:31 | PSPA |  | x | T | J10S | Center | 5060 | 0.18 | 52
2018-04-20 11:31 | PSPA |  | x | T | J10S | Center | 5060 | 0.18 | 54
2018-04-20 11:32 | PSPA | x |  | L | J10S | Corner NE | 3750 | 0.18 | 54 | 4371.667
2018-04-20 11:32 | PSPA | x |  | L | J10S | Corner NE | 3780 | 0.18 | 54
2018-04-20 11:32 | PSPA | x |  | L | J10S | Corner NE | 2060 | 0.18 | 54
2018-04-20 11:33 | PSPA | x |  | L | J10S | Corner NE | 3790 | 0.18 | 54
2018-04-20 11:33 | PSPA | x |  | L | J10S | Corner NE | 310 | 0.18 | 52
2018-04-20 11:34 | PSPA | x |  | L | J10S | Corner NE | 3770 | 0.18 | 54
2018-04-20 11:34 | PSPA | x |  | L | J10S | Corner NE | 4500 | 0.18 | 54
2018-04-20 11:34 | PSPA | x |  | L | J10S | Corner NE | 4500 | 0.18 | 54
2018-04-20 11:34 | PSPA | x |  | L | J10S | Corner NE | 4500 | 0.18 | 54
2018-04-20 11:35 | PSPA |  | x | T | J10S | Corner NE | 4240 | 0.18 | 54
2018-04-20 11:36 | PSPA |  | x | T | J10S | Corner NE | 4260 | 0.18 | 52
2018-04-20 11:36 | PSPA |  | x | T | J10S | Corner NE | 4230 | 0.18 | 54
2018-04-20 14:07 | PSPA | x |  | L | J9S | Center | 4020 | 0.18 | 55 | 4400
2018-04-20 14:07 | PSPA | x |  | L | J9S | Center | 480 | 0.18 | 55
2018-04-20 14:08 | PSPA | x |  | L | J9S | Center | 450 | 0.18 | 55
2018-04-20 14:08 | PSPA | x |  | L | J9S | Center | 4430 | 0.18 | 55
2018-04-20 14:08 | PSPA | x |  | L | J9S | Center | 4390 | 0.18 | 55
2018-04-20 14:09 | PSPA | x |  | L | J9S | Center | 4380 | 0.18 | 55
2018-04-20 14:10 | PSPA |  | x | T | J9S | Center | 4400 | 0.18 | 55
2018-04-20 14:10 | PSPA |  | x | T | J9S | Center | 4430 | 0.18 | 55
2018-04-20 14:10 | PSPA |  | x | T | J9S | Center | 4370 | 0.18 | 55
2018-04-20 14:12 | PSPA | x |  | L | J8S | Center | 4250 | 0.18 | 55 | 4150
2018-04-20 14:13 | PSPA | x |  | L | J8S | Center | 4320 | 0.18 | 55
2018-04-20 14:13 | PSPA | x |  | L | J8S | Center | 4320 | 0.18 | 55
2018-04-20 14:13 | PSPA |  | x | T | J8S | Center | 4000 | 0.18 | 55
2018-04-20 14:14 | PSPA |  | x | T | J8S | Center | 4020 | 0.18 | 55
2018-04-20 14:14 | PSPA |  | x | T | J8S | Center | 3990 | 0.18 | 55
2018-04-20 14:16 | PSPA | x |  | L | J7S | Center | 4360 | 0.18 | 55 | 4355.833
2018-04-20 14:17 | PSPA | x |  | L | J7S | Center | 4350 | 0.18 | 55
2018-04-20 14:17 | PSPA | x |  | L | J7S | Center | 4330 | 0.18 | 55
2018-04-20 14:18 | PSPA |  | x | T | J7S | Center | 4710 | 0.18 | 55
2018-04-20 14:18 | PSPA |  | x | T | J7S | Center | 4670 | 0.18 | 55
2018-04-20 14:19 | PSPA |  | x | T | J7S | Center | 4680 | 0.18 | 55
2018-04-20 14:19 | PSPA |  | x | T | J7S | Center | 4240 | 0.18 | 55
2018-04-20 14:20 | PSPA |  | x | T | J7S | Center | 4200 | 0.18 | 55
2018-04-20 14:20 | PSPA |  | x | T | J7S | Center | 4200 | 0.18 | 55
2018-04-20 14:20 | PSPA |  | x | T | J7S | Center | 4190 | 0.18 | 55
2018-04-20 14:20 | PSPA |  | x | T | J7S | Center | 4170 | 0.18 | 55
2018-04-20 14:20 | PSPA |  | x | T | J7S | Center | 4170 | 0.18 | 55
2018-04-20 14:21 | PSPA | x |  | L | J9S | Corner NW | 4190 | 0.18 | 57 | 4205.833
2018-04-20 14:21 | PSPA | x |  | L | J9S | Corner NW | 4190 | 0.18 | 57
2018-04-20 14:22 | PSPA | x |  | L | J9S | Corner NW | 4170 | 0.18 | 57
2018-04-20 14:07 | PSPA | x |  | L | J9S | Corner NW | 4020 | 0.18 | 55
2018-04-20 14:07 | PSPA | x |  | L | J9S | Corner NW | 4020 | 0.18 | 55
2018-04-20 14:07 | PSPA | x |  | L | J9S | Corner NW | 4020 | 0.18 | 55
2018-04-20 14:28 | PSPA | x |  | L | J9S | Corner NW | 4220 | 0.18 | 55
2018-04-20 14:29 | PSPA | x |  | L | J9S | Corner NW | 4200 | 0.18 | 55
2018-04-20 14:29 | PSPA | x |  | L | J9S | Corner NW | 4250 | 0.18 | 55
2018-04-20 14:30 | PSPA |  | x | T | J9S | Corner NW | 4420 | 0.18 | 55
2018-04-20 14:30 | PSPA |  | x | T | J9S | Corner NW | 4410 | 0.18 | 55
2018-04-20 14:30 | PSPA |  | x | T | J9S | Corner NW | 4360 | 0.18 | 55

## PSPA 4-27-18
Non-Destructive Testing at CC8 Phase II Joint Comparison
Date of Collection | Device | Direction |  | Direction | Location | Offset | Modulus, ksi | Poisson's Ratio | Temperature, F | Average Modulus
|  | Longitudinal | Transverse
2018-04-27 08:54 | PSPA | x |  | L | J7N | Center | 4020 | 0.18 | 55 | 4130 | J1N | Center | 4425
2018-04-27 08:54 | PSPA | x |  | L | J7N | Center | 3970 | 0.18 | 55 |  | J2N | Center | 3836.364
2018-04-27 08:54 | PSPA | x |  | L | J7N | Center | 3970 | 0.18 | 55 |  | J2N | Corner NE | 3529.231
2018-04-27 09:06 | PSPA |  | x | T | J7N | Center | 4330 | 0.18 | 55 |  | J3N | Center | 3831.111
2018-04-27 09:06 | PSPA |  | x | T | J7N | Center | 4260 | 0.18 | 55 |  | J4N | Center | 3752.222
2018-04-27 09:06 | PSPA |  | x | T | J7N | Center | 4230 | 0.18 | 55 |  | J5N | Center | 3816.667
2018-04-27 09:08 | PSPA | x |  | L | J8N | Center | 4400 | 0.18 | 55 | 4440 | J5N | Corner NW | 4670
2018-04-27 09:08 | PSPA | x |  | L | J8N | Center | 4380 | 0.18 | 55 |  | J6N | Center | 4061.25
2018-04-27 09:08 | PSPA | x |  | L | J8N | Center | 4390 | 0.18 | 55 |  | J7N | Center | 4130
2018-04-27 09:09 | PSPA |  | x | T | J8N | Center | 4520 | 0.18 | 55 |  | J8N | Center | 4440
2018-04-27 09:09 | PSPA |  | x | T | J8N | Center | 4480 | 0.18 | 55 |  | J9N | Center | 5097.5
2018-04-27 09:09 | PSPA |  | x | T | J8N | Center | 4470 | 0.18 | 55 |  | J9N | Corner SW | 4365
2018-04-27 09:10 | PSPA | x |  | L | J9N | Center | 5530 | 0.18 | 55 | 5097.5 | J10N | Center | 5350
2018-04-27 09:10 | PSPA | x |  | L | J9N | Center | 5610 | 0.18 | 55 |  | J10N | Corner SE | 4173.333
2018-04-27 09:10 | PSPA | x |  | L | J9N | Center | 5700 | 0.18 | 55 |  | J11N | Center | 4861.667
2018-04-27 09:12 | PSPA | x |  | L | J9N | Center | 6040 | 0.18 | 55 |  | J12N | Center | 4501.25
2018-04-27 09:12 | PSPA | x |  | L | J9N | Center | 6050 | 0.18 | 55 |  | J1S | Center | 4610
2018-04-27 09:13 | PSPA | x |  | L | J9N | Center | 6060 | 0.18 | 55 |  | J2S | Center | 4593.846
2018-04-27 09:13 | PSPA | x |  | L | J9N | Center | 4640 | 0.18 | 55 |  | J2S | Corner SE | 4410
2018-04-27 09:13 | PSPA | x |  | L | J9N | Center | 4600 | 0.18 | 55 |  | J3S | Center | 4963.333
2018-04-27 09:14 | PSPA | x |  | L | J9N | Center | 4610 | 0.18 | 57 |  | J4S | Center | 4445
2018-04-27 09:11 | PSPA |  | x | T | J9N | Center | 4130 | 0.18 | 55 |  | J5S | Center | 4838.889
2018-04-27 09:11 | PSPA |  | x | T | J9N | Center | 4110 | 0.18 | 55 |  | J5S | Corner SW | 3897.5
2018-04-27 09:11 | PSPA |  | x | T | J9N | Center | 4090 | 0.18 | 55 |  | J6S | Center | 4326.667
2018-04-27 09:15 | PSPA | x |  | L | J10N | Center | 5560 | 0.18 | 55 | 5350 | J7S | Center | 4556.667
2018-04-27 09:15 | PSPA | x |  | L | J10N | Center | 5560 | 0.18 | 55 |  | J8S | Center | 5172.5
2018-04-27 09:15 | PSPA | x |  | L | J10N | Center | 5570 | 0.18 | 55 |  | J9S | Center | 4884.444
2018-04-27 09:17 | PSPA |  | x | T | J10N | Center | 5250 | 0.18 | 57 |  | J9S | Corner NW | 3798
2018-04-27 09:17 | PSPA |  | x | T | J10N | Center | 5270 | 0.18 | 57 |  | J10S | Center | 4848.333
2018-04-27 09:17 | PSPA |  | x | T | J10N | Center | 5280 | 0.18 | 57 |  | J10S | Corner NE | 4352.857
2018-04-27 09:18 | PSPA |  | x | T | J10N | Center | 5210 | 0.18 | 57 |  | J11S | Center | 4151.667
2018-04-27 09:18 | PSPA |  | x | T | J10N | Center | 5230 | 0.18 | 57 |  | J12S | Center | 5069.167
2018-04-27 09:18 | PSPA |  | x | T | J10N | Center | 5220 | 0.18 | 57
2018-04-27 09:23 | PSPA | x |  | L | J11N | Center | 5350 | 0.18 | 57 | 4861.667
2018-04-27 09:23 | PSPA | x |  | L | J11N | Center | 5410 | 0.18 | 57
2018-04-27 09:23 | PSPA | x |  | L | J11N | Center | 5430 | 0.18 | 57
2018-04-27 09:25 | PSPA | x |  | L | J11N | Center | 4520 | 0.18 | 57
2018-04-27 09:25 | PSPA | x |  | L | J11N | Center | 4540 | 0.18 | 57
2018-04-27 09:25 | PSPA | x |  | L | J11N | Center | 4530 | 0.18 | 57
2018-04-27 09:26 | PSPA |  | x | T | J11N | Center | 5180 | 0.18 | 57
2018-04-27 09:26 | PSPA |  | x | T | J11N | Center | 5190 | 0.18 | 57
2018-04-27 09:26 | PSPA |  | x | T | J11N | Center | 5210 | 0.18 | 57
2018-04-27 09:27 | PSPA | x |  | L | J12N | Center | 510 | 0.18 | 57 | 4501.25
2018-04-27 09:27 | PSPA | x |  | L | J12N | Center | 4660 | 0.18 | 57
2018-04-27 09:27 | PSPA | x |  | L | J12N | Center | 4670 | 0.18 | 55
2018-04-27 09:28 | PSPA | x |  | L | J12N | Center | 4640 | 0.18 | 57
2018-04-27 09:28 | PSPA | x |  | L | J12N | Center | 4640 | 0.18 | 57
2018-04-27 09:28 | PSPA | x |  | L | J12N | Center | 4650 | 0.18 | 57
2018-04-27 09:29 | PSPA |  | x | T | J12N | Center | 4260 | 0.18 | 57
2018-04-27 09:29 | PSPA |  | x | T | J12N | Center | 4250 | 0.18 | 57
2018-04-27 09:29 | PSPA |  | x | T | J12N | Center | 4240 | 0.18 | 57
2018-04-27 09:30 | PSPA | x |  | L | J6N | Center | 3720 | 0.18 | 57 | 4061.25
2018-04-27 09:30 | PSPA | x |  | L | J6N | Center | 3680 | 0.18 | 57
2018-04-27 09:30 | PSPA | x |  | L | J6N | Center | 3750 | 0.18 | 57
2018-04-27 09:31 | PSPA | x |  | L | J6N | Center | 3610 | 0.18 | 57
2018-04-27 09:31 | PSPA | x |  | L | J6N | Center | 3510 | 0.18 | 57
2018-04-27 09:31 | PSPA | x |  | L | J6N | Center | 3820 | 0.18 | 57
2018-04-27 09:32 | PSPA | x | x | T | J6N | Center | 4320 | 0.18 | 57
2018-04-27 09:32 | PSPA | x | x | T | J6N | Center | 3520 | 0.18 | 57
2018-04-27 09:33 | PSPA | x | x | T | J6N | Center | 4320 | 0.18 | 57
2018-04-27 09:33 | PSPA | x | x | T | J6N | Center | 4190 | 0.18 | 57
2018-04-27 09:34 | PSPA | x | x | T | J6N | Center | 4190 | 0.18 | 57
2018-04-27 09:34 | PSPA | x | x | T | J6N | Center | 4180 | 0.18 | 57
2018-04-27 09:35 | PSPA | x |  | L | J5N | Center | 4510 | 0.18 | 59 | 3816.667
2018-04-27 09:35 | PSPA | x |  | L | J5N | Center | 4620 | 0.18 | 59
2018-04-27 09:35 | PSPA | x |  | L | J5N | Center | 4590 | 0.18 | 57
2018-04-27 09:37 | PSPA |  | x | T | J5NT | Center | 3820 | 0.18 | 59
2018-04-27 09:37 | PSPA |  | x | T | J5NT | Center | 3820 | 0.18 | 59
2018-04-27 09:38 | PSPA |  | x | T | J5NT | Center | 3810 | 0.18 | 59
2018-04-27 09:39 | PSPA | x |  | L | J4N | Center | 4650 | 0.18 | 57 | 3752.222
2018-04-27 09:39 | PSPA | x |  | L | J4N | Center | 500 | 0.18 | 57
2018-04-27 09:39 | PSPA | x |  | L | J4N | Center | 480 | 0.18 | 57
2018-04-27 09:40 | PSPA | x |  | L | J4N | Center | 3990 | 0.18 | 57
2018-04-27 09:40 | PSPA | x |  | L | J4N | Center | 3740 | 0.18 | 57
2018-04-27 09:40 | PSPA | x |  | L | J4N | Center | 3870 | 0.18 | 57
2018-04-27 09:41 | PSPA | x |  | L | J4N | Center | 3470 | 0.18 | 57
2018-04-27 09:41 | PSPA | x |  | L | J4N | Center | 3490 | 0.18 | 57
2018-04-27 09:41 | PSPA | x |  | L | J4N | Center | 3820 | 0.18 | 57
2018-04-27 09:42 | PSPA |  | x | T | J4N | Center | 3350 | 0.18 | 59
2018-04-27 09:42 | PSPA |  | x | T | J4N | Center | 3310 | 0.18 | 57
2018-04-27 09:42 | PSPA |  | x | T | J4N | Center | 3330 | 0.18 | 59
2018-04-27 09:43 | PSPA |  | x | T | J4N | Center | 4020 | 0.18 | 57
2018-04-27 09:43 | PSPA |  | x | T | J4N | Center | 4050 | 0.18 | 57
2018-04-27 09:43 | PSPA |  | x | T | J4N | Center | 4030 | 0.18 | 57
2018-04-27 09:44 | PSPA | x |  | L | J3N | Center | 4080 | 0.18 | 59 | 3831.111
2018-04-27 09:45 | PSPA | x |  | L | J3N | Center | 4060 | 0.18 | 59
2018-04-27 09:45 | PSPA | x |  | L | J3N | Center | 4050 | 0.18 | 59
2018-04-27 09:45 | PSPA |  | x | T | J3N | Center | 3720 | 0.18 | 59
2018-04-27 09:46 | PSPA |  | x | T | J3N | Center | 3720 | 0.18 | 59
2018-04-27 09:46 | PSPA |  | x | T | J3N | Center | 3730 | 0.18 | 59
2018-04-27 09:46 | PSPA |  | x | T | J3N | Center | 3730 | 0.18 | 59
2018-04-27 09:47 | PSPA |  | x | T | J3N | Center | 3700 | 0.18 | 57
2018-04-27 09:47 | PSPA |  | x | T | J3N | Center | 3690 | 0.18 | 59
2018-04-27 09:48 | PSPA | x |  | L | J2N | Center | 3550 | 0.18 | 57 | 3836.364
2018-04-27 09:49 | PSPA | x |  | L | J2N | Center | 3520 | 0.18 | 57
2018-04-27 09:49 | PSPA | x |  | L | J2N | Center | 3510 | 0.18 | 57
2018-04-27 09:49 | PSPA | x |  | L | J2N | Center | 3510 | 0.18 | 57
2018-04-27 09:49 | PSPA | x |  | L | J2N | Center | 3510 | 0.18 | 57
2018-04-27 09:50 | PSPA | x |  | L | J2N | Center | 3520 | 0.18 | 57
2018-04-27 09:50 | PSPA |  | x | T | J2N | Center | 4260 | 0.18 | 57
2018-04-27 09:51 | PSPA |  | x | T | J2N | Center | 4230 | 0.18 | 59
2018-04-27 09:51 | PSPA |  | x | T | J2N | Center | 4210 | 0.18 | 57
2018-04-27 09:51 | PSPA |  | x | T | J2N | Center | 4200 | 0.18 | 57
2018-04-27 09:52 | PSPA |  | x | T | J2N | Center | 4200 | 0.18 | 57
2018-04-27 09:52 | PSPA |  | x | T | J2N | Center | 4190 | 0.18 | 57
2018-04-27 09:54 | PSPA | x |  | L | J1N | Center | 3570 | 0.18 | 59 | 4425
2018-04-27 09:55 | PSPA | x |  | L | J1N | Center | 4500 | 0.18 | 57
2018-04-27 09:55 | PSPA | x |  | L | J1N | Center | 4480 | 0.18 | 59
2018-04-27 09:56 | PSPA | x |  | L | J1N | Center | 4470 | 0.18 | 59
2018-04-27 09:56 | PSPA | x |  | L | J1N | Center | 4460 | 0.18 | 57
2018-04-27 09:56 | PSPA | x |  | L | J1N | Center | 4460 | 0.18 | 57
2018-04-27 09:57 | PSPA |  | x | T | J1N | Center | 4350 | 0.18 | 57
2018-04-27 09:57 | PSPA |  | x | T | J1N | Center | 4340 | 0.18 | 57
2018-04-27 09:57 | PSPA |  | x | T | J1N | Center | 4340 | 0.18 | 57
2018-04-27 09:58 | PSPA | x |  | L | J1S | Center | 4350 | 0.18 | 57 | 4610
2018-04-27 09:59 | PSPA | x |  | L | J1S | Center | 4330 | 0.18 | 59
2018-04-27 09:59 | PSPA | x |  | L | J1S | Center | 4350 | 0.18 | 57
2018-04-27 10:00 | PSPA |  | x | T | J1S | Center | 4870 | 0.18 | 59
2018-04-27 10:00 | PSPA |  | x | T | J1S | Center | 4870 | 0.18 | 57
2018-04-27 10:00 | PSPA |  | x | T | J1S | Center | 4890 | 0.18 | 59
2018-04-27 10:20 | PSPA | x |  | L | J2S | Center | 4110 | 0.18 | 59 | 4593.846
2018-04-27 10:20 | PSPA | x |  | L | J2S | Center | 4150 | 0.18 | 59
2018-04-27 10:20 | PSPA | x |  | L | J2S | Center | 4180 | 0.18 | 59
2018-04-27 10:22 | PSPA |  | x | T | J2S | Center | 4910 | 0.18 | 57
2018-04-27 10:22 | PSPA |  | x | T | J2S | Center | 4860 | 0.18 | 59
2018-04-27 10:22 | PSPA |  | x | T | J2S | Center | 4890 | 0.18 | 59
2018-04-27 10:23 | PSPA |  | x | T | J2S | Center | 4790 | 0.18 | 59
2018-04-27 10:24 | PSPA |  | x | T | J2S | Center | 4750 | 0.18 | 59
2018-04-27 10:24 | PSPA |  | x | T | J2S | Center | 3530 | 0.18 | 59
2018-04-27 10:26 | PSPA |  | x | T | J2S | Center | 4610 | 0.18 | 59
2018-04-27 10:26 | PSPA |  | x | T | J2S | Center | 4200 | 0.18 | 59
2018-04-27 10:26 | PSPA |  | x | T | J2S | Center | 4580 | 0.18 | 59
2018-04-27 10:27 | PSPA |  | x | T | J2S | Center | 4610 | 0.18 | 59
2018-04-27 10:27 | PSPA |  | x | T | J2S | Center | 4620 | 0.18 | 59
2018-04-27 10:27 | PSPA |  | x | T | J2S | Center | 4660 | 0.18 | 59
2018-04-27 10:30 | PSPA | x |  | L | J2S | Corner SE | 4980 | 0.18 | 59 | 4410
2018-04-27 10:30 | PSPA | x |  | L | J2S | Corner SE | 4970 | 0.18 | 59
2018-04-27 10:30 | PSPA | x |  | L | J2S | Corner SE | 3720 | 0.18 | 57
2018-04-27 10:31 | PSPA | x |  | L | J2S | Corner SE | 4350 | 0.18 | 59
2018-04-27 10:31 | PSPA | x |  | L | J2S | Corner SE | 4340 | 0.18 | 59
2018-04-27 10:31 | PSPA | x |  | L | J2S | Corner SE | 4320 | 0.18 | 59
2018-04-27 10:32 | PSPA |  | x | T | J2S | Corner SE | 4120 | 0.18 | 59
2018-04-27 10:32 | PSPA |  | x | T | J2S | Corner SE | 4120 | 0.18 | 59
2018-04-27 10:32 | PSPA |  | x | T | J2S | Corner SE | 4080 | 0.18 | 59
2018-04-27 10:33 | PSPA | x |  | L | J3S | Center | 4840 | 0.18 | 59 | 4963.333
2018-04-27 10:33 | PSPA | x |  | L | J3S | Center | 4850 | 0.18 | 59
2018-04-27 10:34 | PSPA | x |  | L | J3S | Center | 4870 | 0.18 | 59
2018-04-27 10:35 | PSPA |  | x | T | J3S | Center | 4540 | 0.18 | 59
2018-04-27 10:35 | PSPA |  | x | T | J3S | Center | 4520 | 0.18 | 59
2018-04-27 10:35 | PSPA |  | x | T | J3S | Center | 4520 | 0.18 | 59
2018-04-27 10:36 | PSPA |  | x | T | J3S | Center | 4580 | 0.18 | 59
2018-04-27 10:36 | PSPA |  | x | T | J3S | Center | 4460 | 0.18 | 59
2018-04-27 10:36 | PSPA |  | x | T | J3S | Center | 4450 | 0.18 | 59
2018-04-27 10:37 | PSPA |  | x | T | J3S | Center | 4870 | 0.18 | 59
2018-04-27 10:37 | PSPA |  | x | T | J3S | Center | 4860 | 0.18 | 59
2018-04-27 10:37 | PSPA |  | x | T | J3S | Center | 4850 | 0.18 | 59
2018-04-27 10:38 | PSPA |  | x | T | J3S | Center | 5070 | 0.18 | 57
2018-04-27 10:38 | PSPA |  | x | T | J3S | Center | 5050 | 0.18 | 59
2018-04-27 10:39 | PSPA |  | x | T | J3S | Center | 5080 | 0.18 | 57
2018-04-27 10:40 | PSPA | x |  | L | J4S | Center | 4490 | 0.18 | 57 | 4445
2018-04-27 10:40 | PSPA | x |  | L | J4S | Center | 4480 | 0.18 | 59
2018-04-27 10:40 | PSPA | x |  | L | J4S | Center | 4460 | 0.18 | 59
2018-04-27 10:41 | PSPA | x |  | L | J4S | Center | 4500 | 0.18 | 57
2018-04-27 10:41 | PSPA | x |  | L | J4S | Center | 4490 | 0.18 | 57
2018-04-27 10:42 | PSPA | x |  | L | J4S | Center | 4480 | 0.18 | 57
2018-04-27 10:42 | PSPA |  | x | T | J4S | Center | 4390 | 0.18 | 59
2018-04-27 10:43 | PSPA |  | x | T | J4S | Center | 4440 | 0.18 | 57
2018-04-27 10:43 | PSPA |  | x | T | J4S | Center | 4460 | 0.18 | 57
2018-04-27 10:43 | PSPA |  | x | T | J4S | Center | 4510 | 0.18 | 59
2018-04-27 10:43 | PSPA |  | x | T | J4S | Center | 390 | 0.18 | 59
2018-04-27 10:44 | PSPA |  | x | T | J4S | Center | 4490 | 0.18 | 57
2018-04-27 10:44 | PSPA |  | x | T | J4S | Center | 4360 | 0.18 | 57
2018-04-27 10:44 | PSPA |  | x | T | J4S | Center | 4340 | 0.18 | 59
2018-04-27 10:45 | PSPA |  | x | T | J4S | Center | 4340 | 0.18 | 59
2018-04-27 10:46 | PSPA | x |  | L | J5S | Center | 4640 | 0.18 | 57 | 4838.889
2018-04-27 10:46 | PSPA | x |  | L | J5S | Center | 4690 | 0.18 | 57
2018-04-27 10:46 | PSPA | x |  | L | J5S | Center | 4700 | 0.18 | 57
2018-04-27 10:47 | PSPA |  | x | T | J5S | Center | 5370 | 0.18 | 57
2018-04-27 10:47 | PSPA |  | x | T | J5S | Center | 5390 | 0.18 | 57
2018-04-27 10:47 | PSPA |  | x | T | J5S | Center | 5390 | 0.18 | 57
2018-04-27 10:48 | PSPA |  | x | T | J5S | Center | 4530 | 0.18 | 57
2018-04-27 10:48 | PSPA |  | x | T | J5S | Center | 4410 | 0.18 | 59
2018-04-27 10:48 | PSPA |  | x | T | J5S | Center | 4430 | 0.18 | 57
2018-04-27 10:49 | PSPA | x |  | L | J5S | Corner SW | 3650 | 0.18 | 57 | 3897.5
2018-04-27 10:49 | PSPA | x |  | L | J5S | Corner SW | 3370 | 0.18 | 57
2018-04-27 10:49 | PSPA | x |  | L | J5S | Corner SW | 3280 | 0.18 | 57
2018-04-27 10:50 | PSPA | x |  | L | J5S | Corner SW | 3610 | 0.18 | 59
2018-04-27 10:50 | PSPA | x |  | L | J5S | Corner SW | 3390 | 0.18 | 57
2018-04-27 10:50 | PSPA | x |  | L | J5S | Corner SW | 3620 | 0.18 | 57
2018-04-27 10:51 | PSPA | x |  | L | J5S | Corner SW | 3640 | 0.18 | 57
2018-04-27 10:51 | PSPA | x |  | L | J5S | Corner SW | 3610 | 0.18 | 57
2018-04-27 10:51 | PSPA | x |  | L | J5S | Corner SW | 3640 | 0.18 | 57
2018-04-27 10:52 | PSPA |  | x | T | J5S | Corner SW | 4070 | 0.18 | 57
2018-04-27 10:52 | PSPA |  | x | T | J5S | Corner SW | 4000 | 0.18 | 57
2018-04-27 10:52 | PSPA |  | x | T | J5S | Corner SW | 4000 | 0.18 | 57
2018-04-27 10:53 | PSPA |  | x | T | J5S | Corner SW | 4360 | 0.18 | 59
2018-04-27 10:53 | PSPA |  | x | T | J5S | Corner SW | 4330 | 0.18 | 57
2018-04-27 10:53 | PSPA |  | x | T | J5S | Corner SW | 4330 | 0.18 | 57
2018-04-27 10:55 | PSPA | x |  | L | J6S | Center | 4220 | 0.18 | 57 | 4326.667
2018-04-27 10:55 | PSPA | x |  | L | J6S | Center | 4230 | 0.18 | 57
2018-04-27 10:55 | PSPA | x |  | L | J6S | Center | 4200 | 0.18 | 57
2018-04-27 10:56 | PSPA |  | x | T | J6S | Center | 4610 | 0.18 | 57
2018-04-27 10:56 | PSPA |  | x | T | J6S | Center | 4620 | 0.18 | 57
2018-04-27 10:57 | PSPA |  | x | T | J6S | Center | 4620 | 0.18 | 57
2018-04-27 10:57 | PSPA |  | x | T | J6S | Center | 4470 | 0.18 | 57
2018-04-27 10:58 | PSPA |  | x | T | J6S | Center | 4430 | 0.18 | 57
2018-04-27 10:58 | PSPA |  | x | T | J6S | Center | 4410 | 0.18 | 57
2018-04-27 10:59 | PSPA | x |  | L | J12S | Center | 5740 | 0.18 | 57 | 5069.167
2018-04-27 10:59 | PSPA | x |  | L | J12S | Center | 5740 | 0.18 | 57
2018-04-27 10:59 | PSPA | x |  | L | J12S | Center | 5740 | 0.18 | 57
2018-04-27 11:00 | PSPA | x |  | L | J12S | Center | 5820 | 0.18 | 59
2018-04-27 11:01 | PSPA | x |  | L | J12S | Center | 5830 | 0.18 | 59
2018-04-27 11:01 | PSPA | x |  | L | J12S | Center | 5820 | 0.18 | 59
2018-04-27 11:01 | PSPA | x |  | L | J12S | Center | 4110 | 0.18 | 59
2018-04-27 11:02 | PSPA | x |  | L | J12S | Center | 4040 | 0.18 | 59
2018-04-27 11:02 | PSPA | x |  | L | J12S | Center | 4010 | 0.18 | 59
2018-04-27 11:02 | PSPA |  | x | T | J12S | Center | 4670 | 0.18 | 59
2018-04-27 11:02 | PSPA |  | x | T | J12S | Center | 4660 | 0.18 | 59
2018-04-27 11:03 | PSPA |  | x | T | J12S | Center | 4650 | 0.18 | 59
2018-04-27 11:04 | PSPA | x |  | L | J11S | Center | 3950 | 0.18 | 57 | 4151.667
2018-04-27 11:04 | PSPA | x |  | L | J11S | Center | 3960 | 0.18 | 57
2018-04-27 11:05 | PSPA | x |  | L | J11S | Center | 3950 | 0.18 | 57
2018-04-27 11:05 | PSPA |  | x | T | J11S | Center | 4780 | 0.18 | 59
2018-04-27 11:05 | PSPA |  | x | T | J11S | Center | 4750 | 0.18 | 57
2018-04-27 11:06 | PSPA |  | x | T | J11S | Center | 4750 | 0.18 | 57
2018-04-27 11:07 | PSPA |  | x | T | J11S | Center | 4180 | 0.18 | 57
2018-04-27 11:07 | PSPA |  | x | T | J11S | Center | 4160 | 0.18 | 57
2018-04-27 11:07 | PSPA |  | x | T | J11S | Center | 4140 | 0.18 | 59
2018-04-27 11:08 | PSPA |  | x | T | J11S | Center | 3720 | 0.18 | 57
2018-04-27 11:08 | PSPA |  | x | T | J11S | Center | 3740 | 0.18 | 57
2018-04-27 11:09 | PSPA |  | x | T | J11S | Center | 3740 | 0.18 | 57
2018-04-27 11:10 | PSPA | x |  | L | J10S | Center | 4950 | 0.18 | 57 | 4848.333
2018-04-27 11:10 | PSPA | x |  | L | J10S | Center | 4950 | 0.18 | 57
2018-04-27 11:10 | PSPA | x |  | L | J10S | Center | 4960 | 0.18 | 57
2018-04-27 11:11 | PSPA |  | x | T | J10S | Center | 4760 | 0.18 | 57
2018-04-27 11:11 | PSPA |  | x | T | J10S | Center | 4730 | 0.18 | 57
2018-04-27 11:11 | PSPA |  | x | T | J10S | Center | 4740 | 0.18 | 57
2018-04-27 11:13 | PSPA | x |  | L | J10S | Corner NE | 4080 | 0.18 | 59 | 4352.857
2018-04-27 11:13 | PSPA | x |  | L | J10S | Corner NE | 4080 | 0.18 | 59
2018-04-27 11:13 | PSPA | x |  | L | J10S | Corner NE | 4080 | 0.18 | 59
2018-04-27 11:14 | PSPA |  | x | T | J10S | Corner NE | 3900 | 0.18 | 59
2018-04-27 11:15 | PSPA |  | x | T | J10S | Corner NE | 4560 | 0.18 | 59
2018-04-27 11:15 | PSPA |  | x | T | J10S | Corner NE | 4570 | 0.18 | 57
2018-04-27 11:15 | PSPA |  | x | T | J10S | Corner NE | 4560 | 0.18 | 59
2018-04-27 11:15 | PSPA |  | x | T | J10S | Corner NE | 440 | 0.18 | 57
2018-04-27 11:16 | PSPA |  | x | T | J10S | Corner NE | 3410 | 0.18 | 57
2018-04-27 11:16 | PSPA |  | x | T | J10S | Corner NE | 4540 | 0.18 | 57
2018-04-27 11:16 | PSPA |  | x | T | J10S | Corner NE | 4470 | 0.18 | 57
2018-04-27 11:17 | PSPA |  | x | T | J10S | Corner NE | 4490 | 0.18 | 57
2018-04-27 11:17 | PSPA | x |  | L | J9S | Center | 4460 | 0.18 | 57 | 4884.444
2018-04-27 11:18 | PSPA | x |  | L | J9S | Center | 4460 | 0.18 | 57
2018-04-27 11:18 | PSPA | x |  | L | J9S | Center | 4450 | 0.18 | 59
2018-04-27 11:19 | PSPA |  | x | T | J9S | Center | 5460 | 0.18 | 59
2018-04-27 11:19 | PSPA |  | x | T | J9S | Center | 5620 | 0.18 | 57
2018-04-27 11:19 | PSPA |  | x | T | J9S | Center | 5660 | 0.18 | 57
2018-04-27 11:20 | PSPA |  | x | T | J9S | Center | 4580 | 0.18 | 59
2018-04-27 11:20 | PSPA |  | x | T | J9S | Center | 4630 | 0.18 | 59
2018-04-27 11:20 | PSPA |  | x | T | J9S | Center | 4640 | 0.18 | 59
2018-04-27 11:21 | PSPA | x |  | L | J9S | Corner NW | 3030 | 0.18 | 59 | 3798
2018-04-27 11:22 | PSPA | x |  | L | J9S | Corner NW | 4090 | 0.18 | 59
2018-04-27 11:22 | PSPA | x |  | L | J9S | Corner NW | 3300 | 0.18 | 59
2018-04-27 11:21 | PSPA | x |  | L | J9S | Corner NW | 3030 | 0.18 | 59
2018-04-27 11:21 | PSPA | x |  | L | J9S | Corner NW | 3030 | 0.18 | 59
2018-04-27 11:23 | PSPA | x |  | L | J9S | Corner NW | 3840 | 0.18 | 59
2018-04-27 11:24 | PSPA | x |  | L | J9S | Corner NW | 3860 | 0.18 | 59
2018-04-27 11:24 | PSPA | x |  | L | J9S | Corner NW | 3840 | 0.18 | 59
2018-04-27 11:25 | PSPA | x |  | L | J9S | Corner NW | 3860 | 0.18 | 59
2018-04-27 11:25 | PSPA |  | x | T | J9S | Corner NW | 4170 | 0.18 | 59
2018-04-27 11:26 | PSPA |  | x | T | J9S | Corner NW | 4140 | 0.18 | 59
2018-04-27 11:26 | PSPA |  | x | T | J9S | Corner NW | 4120 | 0.18 | 59
2018-04-27 11:27 | PSPA | x |  | L | J8S | Center | 5200 | 0.18 | 59 | 5172.5
2018-04-27 11:28 | PSPA | x |  | L | J8S | Center | 5230 | 0.18 | 59
2018-04-27 11:28 | PSPA | x |  | L | J8S | Center | 5230 | 0.18 | 59
2018-04-27 11:29 | PSPA |  | x | T | J8S | Center | 5120 | 0.18 | 59
2018-04-27 11:29 | PSPA |  | x | T | J8S | Center | 5140 | 0.18 | 59
2018-04-27 11:29 | PSPA |  | x | T | J8S | Center | 5060 | 0.18 | 59
2018-04-27 11:30 | PSPA |  | x | T | J8S | Center | 5140 | 0.18 | 59
2018-04-27 11:30 | PSPA |  | x | T | J8S | Center | 5170 | 0.18 | 59
2018-04-27 11:30 | PSPA |  | x | T | J8S | Center | 5150 | 0.18 | 59
2018-04-27 11:32 | PSPA | x |  | L | J7S | Center | 25410 | 0.18 | 59 | 4556.667
2018-04-27 11:32 | PSPA | x |  | L | J7S | Center | 10070 | 0.18 | 59
2018-04-27 11:32 | PSPA | x |  | L | J7S | Center | 610 | 0.18 | 59
2018-04-27 11:33 | PSPA | x |  | L | J7S | Center | 5260 | 0.18 | 59
2018-04-27 11:33 | PSPA | x |  | L | J7S | Center | 5210 | 0.18 | 59
2018-04-27 11:33 | PSPA | x |  | L | J7S | Center | 5200 | 0.18 | 59
2018-04-27 11:34 | PSPA |  | x | T | J7S | Center | 4590 | 0.18 | 59
2018-04-27 11:34 | PSPA |  | x | T | J7S | Center | 4550 | 0.18 | 59
2018-04-27 11:34 | PSPA |  | x | T | J7S | Center | 4530 | 0.18 | 59
2018-04-27 09:48 | PSPA | x |  | L | J2N | Corner NE | 3550 | 0.18 | 57 | 3529.231
2018-04-27 09:48 | PSPA | x |  | L | J2N | Corner NE | 3550 | 0.18 | 57
2018-04-27 13:18 | PSPA | x |  | L | J2N | Corner NE | 870 | 0.18 | 61
2018-04-27 13:19 | PSPA | x |  | L | J2N | Corner NE | 3400 | 0.18 | 61
2018-04-27 13:20 | PSPA | x |  | L | J2N | Corner NE | 3410 | 0.18 | 61
2018-04-27 13:20 | PSPA | x |  | L | J2N | Corner NE | 320 | 0.18 | 61
2018-04-27 13:21 | PSPA | x |  | L | J2N | Corner NE | 3000 | 0.18 | 61
2018-04-27 13:21 | PSPA | x |  | L | J2N | Corner NE | 3410 | 0.18 | 61
2018-04-27 13:21 | PSPA | x |  | L | J2N | Corner NE | 3420 | 0.18 | 61
2018-04-27 13:22 | PSPA |  | x | T | J2N | Corner NE | 3620 | 0.18 | 61
2018-04-27 13:22 | PSPA |  | x | T | J2N | Corner NE | 350 | 0.18 | 61
2018-04-27 13:22 | PSPA |  | x | T | J2N | Corner NE | 3780 | 0.18 | 61
2018-04-27 13:23 | PSPA |  | x | T | J2N | Corner NE | 3670 | 0.18 | 61
2018-04-27 13:23 | PSPA |  | x | T | J2N | Corner NE | 3650 | 0.18 | 61
2018-04-27 13:23 | PSPA |  | x | T | J2N | Corner NE | 3630 | 0.18 | 61
2018-04-27 13:25 | PSPA |  | x | T | J2N | Corner NE | 3490 | 0.18 | 61
2018-04-27 13:25 | PSPA |  | x | T | J2N | Corner NE | 3460 | 0.18 | 61
2018-04-27 13:25 | PSPA |  | x | T | J2N | Corner NE | 3460 | 0.18 | 61
2018-04-27 13:27 | PSPA | x |  | L | J9N | Corner SE | 4270 | 0.18 | 59 | 4365
2018-04-27 13:27 | PSPA | x |  | L | J9N | Corner SE | 4290 | 0.18 | 59
2018-04-27 13:27 | PSPA | x |  | L | J9N | Corner SE | 4280 | 0.18 | 59
2018-04-27 13:28 | PSPA |  | x | T | J9N | Corner SE | 4450 | 0.18 | 59
2018-04-27 13:28 | PSPA |  | x | T | J9N | Corner SE | 4450 | 0.18 | 59
2018-04-27 13:28 | PSPA |  | x | T | J9N | Corner SE | 4450 | 0.18 | 59
2018-04-27 13:30 | PSPA | x |  | L | J10N | Corner SE | 4250 | 0.18 | 61 | 4173.333
2018-04-27 13:30 | PSPA | x |  | L | J10N | Corner SE | 4230 | 0.18 | 61
2018-04-27 13:30 | PSPA | x |  | L | J10N | Corner SE | 4220 | 0.18 | 59
2018-04-27 13:31 | PSPA |  | x | T | J10N | Corner SE | 4110 | 0.18 | 61
2018-04-27 13:31 | PSPA |  | x | T | J10N | Corner SE | 4130 | 0.18 | 59
2018-04-27 13:31 | PSPA |  | x | T | J10N | Corner SE | 4100 | 0.18 | 61
2018-04-27 13:33 | PSPA | x |  | L | J5N | Corner NW | 380 | 0.18 | 61 | 4670
2018-04-27 13:33 | PSPA | x |  | L | J5N | Corner NW | 3770 | 0.18 | 61
2018-04-27 13:33 | PSPA | x |  | L | J5N | Corner NW | 2720 | 0.18 | 61
2018-04-27 13:34 | PSPA | x |  | L | J5N | Corner NW | 4530 | 0.18 | 59
2018-04-27 13:34 | PSPA | x |  | L | J5N | Corner NW | 4420 | 0.18 | 61
2018-04-27 13:35 | PSPA | x |  | L | J5N | Corner NW | 4520 | 0.18 | 61
2018-04-27 13:36 | PSPA | x |  | L | J5N | Corner NW | 4030 | 0.18 | 61
2018-04-27 13:36 | PSPA | x |  | L | J5N | Corner NW | 3990 | 0.18 | 59
2018-04-27 13:36 | PSPA | x |  | L | J5N | Corner NW | 4000 | 0.18 | 61
2018-04-27 13:38 | PSPA |  | x | T | J5N | Corner NW | 4670 | 0.18 | 61
2018-04-27 13:39 | PSPA |  | x | T | J5N | Corner NW | 4670 | 0.18 | 61
2018-04-27 13:39 | PSPA |  | x | T | J5N | Corner NW | 4670 | 0.18 | 61

## PSPA 5-4-18
Non-Destructive Testing at CC8 Phase II Joint Comparison
Date of Collection | Device | Direction |  | Direction | Location | Offset | Modulus, ksi | Poisson's Ratio | Temperature, F | Average Modulus
|  | Longitudinal | Transverse
2018-05-04 09:13 | PSPA | x |  | L | J1N | Center | 4130 | 0.18 | 73 | 4345 | J1N | Center | 4345
2018-05-04 09:13 | PSPA | x |  | L | J1N | Center | 4160 | 0.18 | 73 |  | J2N | Center | 3769
2018-05-04 09:14 | PSPA | x |  | L | J1N | Center | 4150 | 0.18 | 73 |  | J2N | Corner NE | 4008.571
2018-05-04 09:14 | PSPA |  | x | T | J1N | Center | 4530 | 0.18 | 73 |  | J3N | Center | 4005.556
2018-05-04 09:14 | PSPA |  | x | T | J1N | Center | 4560 | 0.18 | 73 |  | J4N | Center | 3620
2018-05-04 09:15 | PSPA |  | x | T | J1N | Center | 4540 | 0.18 | 73 |  | J5N | Center | 4223.333
2018-05-04 09:15 | PSPA | x |  | L | J2N | Center | 3020 | 0.18 | 73 | 3769 | J5N | Corner NW | 3692.222
2018-05-04 09:16 | PSPA | x |  | L | J2N | Center | 3730 | 0.18 | 72 |  | J6N | Center | 3893
2018-05-04 09:16 | PSPA | x |  | L | J2N | Center | 4210 | 0.18 | 73 |  | J7N | Center | 4877.778
2018-05-04 09:16 | PSPA | x |  | L | J2N | Center | 4220 | 0.18 | 72 |  | J8N | Center | 4931.667
2018-05-04 09:16 | PSPA | x |  | L | J2N | Center | 4210 | 0.18 | 72 |  | J9N | Center | 4877.5
2018-05-04 09:17 | PSPA | x |  | L | J2N | Center | 4200 | 0.18 | 72 |  | J9N | Corner SW | 4803.333
2018-05-04 09:17 | PSPA |  | x | T | J2N | Center | 3550 | 0.18 | 72 |  | J10N | Center | 5440
2018-05-04 09:17 | PSPA |  | x | T | J2N | Center | 3470 | 0.18 | 72 |  | J10N | Corner SE | 4934.286
2018-05-04 09:18 | PSPA |  | x | T | J2N | Center | 3500 | 0.18 | 72 |  | J11N | Center | 5371.667
2018-05-04 09:18 | PSPA |  | x | T | J2N | Center | 3450 | 0.18 | 72 |  | J12N | Center | 4528.333
2018-05-04 09:18 | PSPA |  | x | T | J2N | Center | 3460 | 0.18 | 72 |  | J1S | Center | 4896.667
2018-05-04 09:18 | PSPA |  | x | T | J2N | Center | 3420 | 0.18 | 72 |  | J2S | Center | 4956.667
2018-05-04 09:20 | PSPA | x |  | L | J2N | Corner NE | 2730 | 0.18 | 72 | 4008.571 | J2S | Corner SE | 4621.667
2018-05-04 09:20 | PSPA | x |  | L | J2N | Corner NE | 3720 | 0.18 | 72 |  | J3S | Center | 5561.667
2018-05-04 09:20 | PSPA | x |  | L | J2N | Corner NE | 3690 | 0.18 | 72 |  | J4S | Center | 5223.333
2018-05-04 09:20 | PSPA | x |  | L | J2N | Corner NE | 3680 | 0.18 | 72 |  | J5S | Center | 5343.333
2018-05-04 09:21 | PSPA | x |  | L | J2N | Corner NE | 3670 | 0.18 | 72 |  | J5S | Corner SW | 5252.857
2018-05-04 09:21 | PSPA | x |  | L | J2N | Corner NE | 2740 | 0.18 | 72 |  | J6S | Center
2018-05-04 09:21 | PSPA |  | x | T | J2N | Corner NE | 4450 | 0.18 | 72 |  | J7S | Center | 4770.588
2018-05-04 09:21 | PSPA |  | x | T | J2N | Corner NE | 4450 | 0.18 | 72 |  | J8S | Center | 4900
2018-05-04 09:22 | PSPA |  | x | T | J2N | Corner NE | 4400 | 0.18 | 72 |  | J9S | Center | 5221.111
2018-05-04 09:23 | PSPA | x |  | L | J3N | Center | 4370 | 0.18 | 72 | 4005.556 | J9S | Corner NW
2018-05-04 09:23 | PSPA | x |  | L | J3N | Center | 4390 | 0.18 | 72 |  | J10S | Center | 4950
2018-05-04 09:23 | PSPA | x |  | L | J3N | Center | 4400 | 0.18 | 72 |  | J10S | Corner NE | 3982.5
2018-05-04 09:24 | PSPA |  | x | T | J3N | Center | 3530 | 0.18 | 72 |  | J11S | Center | 4280
2018-05-04 09:24 | PSPA |  | x | T | J3N | Center | 3550 | 0.18 | 72 |  | J12S | Center | 5085
2018-05-04 09:25 | PSPA |  | x | T | J3N | Center | 3520 | 0.18 | 72
2018-05-04 09:25 | PSPA |  | x | T | J3N | Center | 4080 | 0.18 | 72
2018-05-04 09:26 | PSPA |  | x | T | J3N | Center | 4120 | 0.18 | 70
2018-05-04 09:26 | PSPA |  | x | T | J3N | Center | 4090 | 0.18 | 72
2018-05-04 09:27 | PSPA | x |  | L | J4N | Center | 3380 | 0.18 | 72 | 3620
2018-05-04 09:27 | PSPA | x |  | L | J4N | Center | 3040 | 0.18 | 70
2018-05-04 09:27 | PSPA | x |  | L | J4N | Center | 360 | 0.18 | 70
2018-05-04 09:28 | PSPA | x |  | L | J4N | Center | 3680 | 0.18 | 72
2018-05-04 09:28 | PSPA | x |  | L | J4N | Center | 3690 | 0.18 | 72
2018-05-04 09:28 | PSPA | x |  | L | J4N | Center | 3690 | 0.18 | 70
2018-05-04 09:29 | PSPA | x |  | L | J4N | Center | 3530 | 0.18 | 70
2018-05-04 09:29 | PSPA | x |  | L | J4N | Center | 3510 | 0.18 | 72
2018-05-04 09:29 | PSPA | x |  | L | J4N | Center | 3560 | 0.18 | 72
2018-05-04 09:30 | PSPA |  | x | T | J4N | Center | 3650 | 0.18 | 70
2018-05-04 09:30 | PSPA |  | x | T | J4N | Center | 3650 | 0.18 | 70
2018-05-04 09:31 | PSPA |  | x | T | J4N | Center | 3620 | 0.18 | 72
2018-05-04 09:32 | PSPA | x |  | L | J5N | Corner NW | 3890 | 0.18 | 70 | 3692.222
2018-05-04 09:32 | PSPA | x |  | L | J5N | Corner NW | 400 | 0.18 | 72
2018-05-04 09:32 | PSPA | x |  | L | J5N | Corner NW | 3850 | 0.18 | 70
2018-05-04 09:33 | PSPA | x |  | L | J5N | Corner NW | 4330 | 0.18 | 72
2018-05-04 09:33 | PSPA | x |  | L | J5N | Corner NW | 4270 | 0.18 | 72
2018-05-04 09:33 | PSPA | x |  | L | J5N | Corner NW | 4270 | 0.18 | 70
2018-05-04 09:34 | PSPA |  | x | T | J5N | Corner NW | 4050 | 0.18 | 72
2018-05-04 09:34 | PSPA |  | x | T | J5N | Corner NW | 4070 | 0.18 | 70
2018-05-04 09:34 | PSPA |  | x | T | J5N | Corner NW | 4100 | 0.18 | 72
2018-05-04 09:35 | PSPA | x |  | L | J5N | Center | 2600 | 0.18 | 72 | 4223.333
2018-05-04 09:35 | PSPA | x |  | L | J5N | Center | 850 | 0.18 | 72
2018-05-04 09:36 | PSPA | x |  | L | J5N | Center | 1040 | 0.18 | 72
2018-05-04 09:36 | PSPA | x |  | L | J5N | Center | 3780 | 0.18 | 70
2018-05-04 09:36 | PSPA | x |  | L | J5N | Center | 3800 | 0.18 | 72
2018-05-04 09:37 | PSPA | x |  | L | J5N | Center | 3800 | 0.18 | 72
2018-05-04 09:38 | PSPA | x |  | L | J5N | Center | 3100 | 0.18 | 70
2018-05-04 09:38 | PSPA | x |  | L | J5N | Center | 3040 | 0.18 | 72
2018-05-04 09:38 | PSPA | x |  | L | J5N | Center | 630 | 0.18 | 70
2018-05-04 09:38 | PSPA | x |  | L | J5N | Center | 410 | 0.18 | 72
2018-05-04 09:39 | PSPA | x |  | L | J5N | Center | 3020 | 0.18 | 72
2018-05-04 09:39 | PSPA | x |  | L | J5N | Center | 420 | 0.18 | 72
2018-05-04 09:40 | PSPA | x |  | L | J5N | Center | 3860 | 0.18 | 70
2018-05-04 09:40 | PSPA | x |  | L | J5N | Center | 3670 | 0.18 | 72
2018-05-04 09:40 | PSPA | x |  | L | J5N | Center | 3770 | 0.18 | 72
2018-05-04 09:41 | PSPA | x |  | L | J5N | Center | 420 | 0.18 | 70
2018-05-04 09:41 | PSPA | x |  | L | J5N | Center | 3250 | 0.18 | 72
2018-05-04 09:41 | PSPA | x |  | L | J5N | Center | 3100 | 0.18 | 72
2018-05-04 09:42 | PSPA | x |  | L | J5N | Center | 4450 | 0.18 | 72
2018-05-04 09:42 | PSPA | x |  | L | J5N | Center | 4440 | 0.18 | 72
2018-05-04 09:42 | PSPA | x |  | L | J5N | Center | 4430 | 0.18 | 72
2018-05-04 09:43 | PSPA |  | x | T | J5N | Center | 4000 | 0.18 | 70
2018-05-04 09:43 | PSPA |  | x | T | J5N | Center | 4010 | 0.18 | 70
2018-05-04 09:43 | PSPA |  | x | T | J5N | Center | 3570 | 0.18 | 70
2018-05-04 09:44 | PSPA |  | x | T | J5N | Center | 3940 | 0.18 | 70
2018-05-04 09:44 | PSPA |  | x | T | J5N | Center | 4010 | 0.18 | 72
2018-05-04 09:44 | PSPA |  | x | T | J5N | Center | 440 | 0.18 | 72
2018-05-04 09:45 | PSPA | x |  | L | J6N | Center | 3370 | 0.18 | 72 | 3893
2018-05-04 09:45 | PSPA | x |  | L | J6N | Center | 3430 | 0.18 | 72
2018-05-04 09:45 | PSPA | x |  | L | J6N | Center | 3410 | 0.18 | 72
2018-05-04 09:46 | PSPA | x |  | L | J6N | Center | 3380 | 0.18 | 72
2018-05-04 09:46 | PSPA | x |  | L | J6N | Center | 3380 | 0.18 | 72
2018-05-04 09:46 | PSPA | x |  | L | J6N | Center | 3380 | 0.18 | 72
2018-05-04 09:48 | PSPA | x |  | L | J6N | Center | 4610 | 0.18 | 72
2018-05-04 09:48 | PSPA | x |  | L | J6N | Center | 4650 | 0.18 | 72
2018-05-04 09:48 | PSPA | x |  | L | J6N | Center | 4670 | 0.18 | 72
2018-05-04 09:47 | PSPA |  | x | T | J6N | Center | 4420 | 0.18 | 72
2018-05-04 09:47 | PSPA |  | x | T | J6N | Center | 4660 | 0.18 | 72
2018-05-04 09:47 | PSPA |  | x | T | J6N | Center | 4650 | 0.18 | 72
2018-05-04 09:50 | PSPA | x |  | L | J12N | Center | 4200 | 0.18 | 72 | 4528.333
2018-05-04 09:50 | PSPA | x |  | L | J12N | Center | 4240 | 0.18 | 72
2018-05-04 09:50 | PSPA | x |  | L | J12N | Center | 4230 | 0.18 | 72
2018-05-04 09:51 | PSPA |  | x | T | J12N | Center | 4840 | 0.18 | 72
2018-05-04 09:51 | PSPA |  | x | T | J12N | Center | 4830 | 0.18 | 72
2018-05-04 09:51 | PSPA |  | x | T | J12N | Center | 4830 | 0.18 | 72
2018-05-04 09:53 | PSPA | x |  | L | J11N | Center | 5350 | 0.18 | 72 | 5371.667
2018-05-04 09:53 | PSPA | x |  | L | J11N | Center | 5350 | 0.18 | 72
2018-05-04 09:54 | PSPA | x |  | L | J11N | Center | 5330 | 0.18 | 72
2018-05-04 09:54 | PSPA |  | x | T | J11N | Center | 5400 | 0.18 | 72
2018-05-04 09:54 | PSPA |  | x | T | J11N | Center | 5390 | 0.18 | 72
2018-05-04 09:55 | PSPA |  | x | T | J11N | Center | 5410 | 0.18 | 72
2018-05-04 09:55 | PSPA | x |  | L | J10N | Center | 3650 | 0.18 | 72 | 5440
2018-05-04 09:55 | PSPA | x |  | L | J10N | Center | 4680 | 0.18 | 72
2018-05-04 09:56 | PSPA | x |  | L | J10N | Center | 750 | 0.18 | 72
2018-05-04 09:56 | PSPA | x |  | L | J10N | Center | 4960 | 0.18 | 72
2018-05-04 09:57 | PSPA | x |  | L | J10N | Center | 4970 | 0.18 | 72
2018-05-04 09:57 | PSPA | x |  | L | J10N | Center | 4960 | 0.18 | 72
2018-05-04 09:57 | PSPA |  | x | T | J10N | Center | 5550 | 0.18 | 72
2018-05-04 09:58 | PSPA |  | x | T | J10N | Center | 5710 | 0.18 | 72
2018-05-04 09:58 | PSPA |  | x | T | J10N | Center | 5650 | 0.18 | 72
2018-05-04 09:58 | PSPA |  | x | T | J10N | Center | 5720 | 0.18 | 72
2018-05-04 09:58 | PSPA |  | x | T | J10N | Center | 5730 | 0.18 | 72
2018-05-04 09:59 | PSPA |  | x | T | J10N | Center | 5710 | 0.18 | 72
2018-05-04 10:00 | PSPA | x |  | L | J10N | Corner SE | 5200 | 0.18 | 72 | 4934.286
2018-05-04 10:00 | PSPA | x |  | L | J10N | Corner SE | 5210 | 0.18 | 72
2018-05-04 10:00 | PSPA | x |  | L | J10N | Corner SE | 4790 | 0.18 | 72
2018-05-04 10:01 | PSPA | x |  | L | J10N | Corner SE | 5240 | 0.18 | 72
2018-05-04 10:01 | PSPA | x |  | L | J10N | Corner SE | 4760 | 0.18 | 72
2018-05-04 10:01 | PSPA | x |  | L | J10N | Corner SE | 5250 | 0.18 | 72
2018-05-04 10:02 | PSPA |  | x | T | J10N | Corner SE | 4520 | 0.18 | 72
2018-05-04 10:02 | PSPA |  | x | T | J10N | Corner SE | 4550 | 0.18 | 72
2018-05-04 10:02 | PSPA |  | x | T | J10N | Corner SE | 4570 | 0.18 | 72
2018-05-04 10:03 | PSPA | x |  | L | J7N | Center | 4400 | 0.18 | 72 | 4877.778
2018-05-04 10:04 | PSPA | x |  | L | J7N | Center | 4360 | 0.18 | 72
2018-05-04 10:04 | PSPA | x |  | L | J7N | Center | 4340 | 0.18 | 72
2018-05-04 10:04 | PSPA |  | x | T | J7N | Center | 5150 | 0.18 | 72
2018-05-04 10:04 | PSPA |  | x | T | J7N | Center | 5120 | 0.18 | 72
2018-05-04 10:05 | PSPA |  | x | T | J7N | Center | 5160 | 0.18 | 72
2018-05-04 10:05 | PSPA |  | x | T | J7N | Center | 5140 | 0.18 | 72
2018-05-04 10:05 | PSPA |  | x | T | J7N | Center | 5120 | 0.18 | 72
2018-05-04 10:06 | PSPA |  | x | T | J7N | Center | 5110 | 0.18 | 72
2018-05-04 10:06 | PSPA | x |  | L | J8N | Center | 4860 | 0.18 | 72 | 4931.667
2018-05-04 10:07 | PSPA | x |  | L | J8N | Center | 4840 | 0.18 | 73
2018-05-04 10:07 | PSPA | x |  | L | J8N | Center | 4860 | 0.18 | 72
2018-05-04 10:07 | PSPA |  | x | T | J8N | Center | 5030 | 0.18 | 72
2018-05-04 10:08 | PSPA |  | x | T | J8N | Center | 5010 | 0.18 | 72
2018-05-04 10:08 | PSPA |  | x | T | J8N | Center | 4990 | 0.18 | 72
2018-05-04 10:09 | PSPA | x |  | L | J9N | Center | 5120 | 0.18 | 72 | 4877.5
2018-05-04 10:09 | PSPA | x |  | L | J9N | Center | 3710 | 0.18 | 72
2018-05-04 10:09 | PSPA | x |  | L | J9N | Center | 5170 | 0.18 | 72
2018-05-04 10:10 | PSPA | x |  | L | J9N | Center | 5160 | 0.18 | 72
2018-05-04 10:10 | PSPA | x |  | L | J9N | Center | 5130 | 0.18 | 72
2018-05-04 10:10 | PSPA | x |  | L | J9N | Center | 5120 | 0.18 | 72
2018-05-04 10:10 | PSPA |  | x | T | J9N | Center | 4460 | 0.18 | 72
2018-05-04 10:11 | PSPA |  | x | T | J9N | Center | 4440 | 0.18 | 72
2018-05-04 10:11 | PSPA |  | x | T | J9N | Center | 4420 | 0.18 | 72
2018-05-04 10:12 | PSPA | x |  | L | J9N | Corner SW | 4730 | 0.18 | 72 | 4803.333
2018-05-04 10:12 | PSPA | x |  | L | J9N | Corner SW | 4720 | 0.18 | 72
2018-05-04 10:12 | PSPA | x |  | L | J9N | Corner SW | 4670 | 0.18 | 72
2018-05-04 10:24 | PSPA |  | x | T | J9N | Corner SW | 4920 | 0.18 | 72
2018-05-04 10:24 | PSPA |  | x | T | J9N | Corner SW | 4900 | 0.18 | 72
2018-05-04 10:24 | PSPA |  | x | T | J9N | Corner SW | 4880 | 0.18 | 72
2018-05-04 10:26 | PSPA | x |  | L | J1S | Center | 4830 | 0.18 | 73 | 4896.667
2018-05-04 10:26 | PSPA | x |  | L | J1S | Center | 4860 | 0.18 | 73
2018-05-04 10:26 | PSPA | x |  | L | J1S | Center | 4830 | 0.18 | 73
2018-05-04 10:27 | PSPA |  | x | T | J1S | Center | 4960 | 0.18 | 72
2018-05-04 10:27 | PSPA |  | x | T | J1S | Center | 4960 | 0.18 | 72
2018-05-04 10:27 | PSPA |  | x | T | J1S | Center | 4940 | 0.18 | 73
2018-05-04 10:28 | PSPA | x |  | L | J2S | Center | 5150 | 0.18 | 72 | 4956.667
2018-05-04 10:28 | PSPA | x |  | L | J2S | Center | 5150 | 0.18 | 72
2018-05-04 10:29 | PSPA | x |  | L | J2S | Center | 5150 | 0.18 | 73
2018-05-04 10:29 | PSPA |  | x | T | J2S | Center | 4760 | 0.18 | 72
2018-05-04 10:30 | PSPA |  | x | T | J2S | Center | 4740 | 0.18 | 73
2018-05-04 10:30 | PSPA |  | x | T | J2S | Center | 4790 | 0.18 | 72
2018-05-04 10:31 | PSPA | x |  | L | J2S | Corner SE | 5170 | 0.18 | 73 | 4621.667
2018-05-04 10:32 | PSPA | x |  | L | J2S | Corner SE | 5160 | 0.18 | 73
2018-05-04 10:32 | PSPA | x |  | L | J2S | Corner SE | 5110 | 0.18 | 73
2018-05-04 10:32 | PSPA |  | x | T | J2S | Corner SE | 4140 | 0.18 | 73
2018-05-04 10:33 | PSPA |  | x | T | J2S | Corner SE | 4090 | 0.18 | 72
2018-05-04 10:33 | PSPA |  | x | T | J2S | Corner SE | 4060 | 0.18 | 73
2018-05-04 10:34 | PSPA | x |  | L | J3S | Center | 5480 | 0.18 | 72 | 5561.667
2018-05-04 10:34 | PSPA | x |  | L | J3S | Center | 5480 | 0.18 | 73
2018-05-04 10:34 | PSPA | x |  | L | J3S | Center | 5470 | 0.18 | 72
2018-05-04 10:35 | PSPA |  | x | T | J3S | Center | 5630 | 0.18 | 73
2018-05-04 10:35 | PSPA |  | x | T | J3S | Center | 5650 | 0.18 | 73
2018-05-04 10:35 | PSPA |  | x | T | J3S | Center | 5660 | 0.18 | 72
2018-05-04 10:36 | PSPA | x |  | L | J4S | Center | 5300 | 0.18 | 73 | 5223.333
2018-05-04 10:36 | PSPA | x |  | L | J4S | Center | 5280 | 0.18 | 73
2018-05-04 10:36 | PSPA | x |  | L | J4S | Center | 5300 | 0.18 | 73
2018-05-04 10:37 | PSPA |  | x | T | J4S | Center | 5390 | 0.18 | 72
2018-05-04 10:37 | PSPA |  | x | T | J4S | Center | 5820 | 0.18 | 72
2018-05-04 10:37 | PSPA |  | x | T | J4S | Center | 5830 | 0.18 | 72
2018-05-04 10:38 | PSPA |  | x | T | J4S | Center | 4740 | 0.18 | 72
2018-05-04 10:38 | PSPA |  | x | T | J4S | Center | 4680 | 0.18 | 72
2018-05-04 10:38 | PSPA |  | x | T | J4S | Center | 4670 | 0.18 | 72
2018-05-04 10:39 | PSPA | x |  | L | J10S | Center | 5380 | 0.18 | 73 | 4950
2018-05-04 10:39 | PSPA | x |  | L | J10S | Center | 5300 | 0.18 | 73
2018-05-04 10:40 | PSPA | x |  | L | J10S | Center | 6390 | 0.18 | 73
2018-05-04 10:40 | PSPA | x |  | L | J10S | Center | 4690 | 0.18 | 73
2018-05-04 10:41 | PSPA | x |  | L | J10S | Center | 4700 | 0.18 | 73
2018-05-04 10:41 | PSPA | x |  | L | J10S | Center | 4730 | 0.18 | 73
2018-05-04 10:42 | PSPA |  | x | T | J10S | Center | 5310 | 0.18 | 73
2018-05-04 10:42 | PSPA |  | x | T | J10S | Center | 5220 | 0.18 | 73
2018-05-04 10:42 | PSPA |  | x | T | J10S | Center | 5320 | 0.18 | 73
2018-05-04 10:43 | PSPA | x |  | L | J10S | Corner NE | 4180 | 0.18 | 73 | 3982.5
2018-05-04 10:43 | PSPA | x |  | L | J10S | Corner NE | 4150 | 0.18 | 73
2018-05-04 10:43 | PSPA | x |  | L | J10S | Corner NE | 4150 | 0.18 | 73
2018-05-04 10:44 | PSPA |  | x | T | J10S | Corner NE | 3340 | 0.18 | 73
2018-05-04 10:44 | PSPA |  | x | T | J10S | Corner NE | 3770 | 0.18 | 73
2018-05-04 10:44 | PSPA |  | x | T | J10S | Corner NE | 3610 | 0.18 | 73
2018-05-04 10:45 | PSPA |  | x | T | J10S | Corner NE | 590 | 0.18 | 73
2018-05-04 10:45 | PSPA |  | x | T | J10S | Corner NE | 3880 | 0.18 | 73
2018-05-04 10:45 | PSPA |  | x | T | J10S | Corner NE | 3840 | 0.18 | 73
2018-05-04 10:46 | PSPA |  | x | T | J10S | Corner NE | 3880 | 0.18 | 73
2018-05-04 10:46 | PSPA |  | x | T | J10S | Corner NE | 3900 | 0.18 | 73
2018-05-04 10:46 | PSPA |  | x | T | J10S | Corner NE | 3880 | 0.18 | 73
2018-05-04 10:47 | PSPA | x |  | L | J11S | Center | 4400 | 0.18 | 73 | 4280
2018-05-04 10:48 | PSPA | x |  | L | J11S | Center | 4310 | 0.18 | 73
2018-05-04 10:48 | PSPA | x |  | L | J11S | Center | 4390 | 0.18 | 73
2018-05-04 10:48 | PSPA | x |  | L | J11S | Center | 4370 | 0.18 | 73
2018-05-04 10:49 | PSPA | x |  | L | J11S | Center | 4370 | 0.18 | 73
2018-05-04 10:49 | PSPA | x |  | L | J11S | Center | 4360 | 0.18 | 73
2018-05-04 10:49 | PSPA | x | x | T | J11S | Center | 4040 | 0.18 | 73
2018-05-04 10:50 | PSPA | x | x | T | J11S | Center | 4030 | 0.18 | 73
2018-05-04 10:50 | PSPA | x | x | T | J11S | Center | 3750 | 0.18 | 73
2018-05-04 10:51 | PSPA |  | x | L | J12S | Center | 4820 | 0.18 | 73 | 5085
2018-05-04 10:51 | PSPA |  | x | L | J12S | Center | 4780 | 0.18 | 73
2018-05-04 10:51 | PSPA |  | x | L | J12S | Center | 4770 | 0.18 | 73
2018-05-04 11:11 | PSPA | x |  | T | J12S | Center | 5370 | 0.18 | 73
2018-05-04 11:11 | PSPA | x |  | T | J12S | Center | 5330 | 0.18 | 73
2018-05-04 11:12 | PSPA | x |  | T | J12S | Center | 5440 | 0.18 | 73
2018-05-04 11:13 | PSPA | x |  | L | J5S | Center | 5510 | 0.18 | 75 | 5343.333
2018-05-04 11:13 | PSPA | x |  | L | J5S | Center | 5520 | 0.18 | 75
2018-05-04 11:13 | PSPA | x |  | L | J5S | Center | 5520 | 0.18 | 75
2018-05-04 11:14 | PSPA | x |  | L | J5S | Center | 5030 | 0.18 | 75
2018-05-04 11:14 | PSPA | x |  | L | J5S | Center | 5030 | 0.18 | 75
2018-05-04 11:15 | PSPA | x |  | L | J5S | Center | 5050 | 0.18 | 75
2018-05-04 11:15 | PSPA |  | x | T | J5S | Center | 5470 | 0.18 | 75
2018-05-04 11:16 | PSPA |  | x | T | J5S | Center | 5480 | 0.18 | 75
2018-05-04 11:16 | PSPA |  | x | T | J5S | Center | 5480 | 0.18 | 75
2018-05-04 11:17 | PSPA | x |  | L | J5S | Corner SW | 5390 | 0.18 | 75 | 5252.857
2018-05-04 11:17 | PSPA | x |  | L | J5S | Corner SW | 5050 | 0.18 | 75
2018-05-04 11:17 | PSPA | x |  | L | J5S | Corner SW | 5480 | 0.18 | 75
2018-05-04 11:18 | PSPA | x |  | L | J5S | Corner SW | 5480 | 0.18 | 75
2018-05-04 11:18 | PSPA | x |  | L | J5S | Corner SW | 5520 | 0.18 | 75
2018-05-04 11:19 | PSPA | x |  | L | J5S | Corner SW | 5540 | 0.18 | 75
2018-05-04 11:19 | PSPA | x |  | L | J5S | Corner SW | 5120 | 0.18 | 75
2018-05-04 11:19 | PSPA | x |  | L | J5S | Corner SW | 5130 | 0.18 | 75
2018-05-04 11:20 | PSPA | x |  | L | J5S | Corner SW | 4970 | 0.18 | 75
2018-05-04 11:20 | PSPA |  | x | T | J5S | Corner SW | 5160 | 0.18 | 75
2018-05-04 11:21 | PSPA |  | x | T | J5S | Corner SW | 5160 | 0.18 | 75
2018-05-04 11:21 | PSPA |  | x | T | J5S | Corner SW | 5150 | 0.18 | 75
2018-05-04 11:22 | PSPA |  | x | T | J5S | Corner SW | 5120 | 0.18 | 75
2018-05-04 11:22 | PSPA |  | x | T | J5S | Corner SW | 5200 | 0.18 | 75
2018-05-04 11:22 | PSPA |  | x | T | J5S | Corner SW | 5120 | 0.18 | 75
2018-05-04 11:23 | PSPA | x |  | L | J7S | Center | 3740 | 0.18 | 75 | 4770.588
2018-05-04 11:24 | PSPA | x |  | L | J7S | Center | 4360 | 0.18 | 75
2018-05-04 11:24 | PSPA | x |  | L | J7S | Center | 4350 | 0.18 | 75
2018-05-04 11:24 | PSPA | x |  | L | J7S | Center | 4360 | 0.18 | 75
2018-05-04 11:24 | PSPA | x |  | L | J7S | Center | 4380 | 0.18 | 75
2018-05-04 11:25 | PSPA | x |  | L | J7S | Center | 4360 | 0.18 | 75
2018-05-04 11:25 | PSPA |  | x | T | J7S | Center | 4360 | 0.18 | 75
2018-05-04 11:25 | PSPA |  | x | T | J7S | Center | 4360 | 0.18 | 75
2018-05-04 11:25 | PSPA |  | x | T | J7S | Center | 4360 | 0.18 | 75
2018-05-04 11:25 | PSPA |  | x | T | J7S | Center | 4360 | 0.18 | 75
2018-05-04 11:25 | PSPA |  | x | T | J7S | Center | 4360 | 0.18 | 75
2018-05-04 11:25 | PSPA |  | x | T | J7S | Center | 4360 | 0.18 | 75
2018-05-04 11:28 | PSPA |  | x | T | J7S | Center | 5520 | 0.18 | 75
2018-05-04 11:28 | PSPA |  | x | T | J7S | Center | 5510 | 0.18 | 75
2018-05-04 11:28 | PSPA |  | x | T | J7S | Center | 5520 | 0.18 | 75
2018-05-04 11:29 | PSPA |  | x | T | J7S | Center | 5520 | 0.18 | 75
2018-05-04 11:29 | PSPA |  | x | T | J7S | Center | 5520 | 0.18 | 75
2018-05-04 11:30 | PSPA |  | x | T | J7S | Center | 5540 | 0.18 | 75
2018-05-04 11:30 | PSPA | x |  | L | J8S | Center | 4580 | 0.18 | 75 | 4900
2018-05-04 11:31 | PSPA | x |  | L | J8S | Center | 4580 | 0.18 | 75
2018-05-04 11:31 | PSPA | x |  | L | J8S | Center | 4590 | 0.18 | 75
2018-05-04 11:31 | PSPA |  | x | T | J8S | Center | 5240 | 0.18 | 75
2018-05-04 11:31 | PSPA |  | x | T | J8S | Center | 5210 | 0.18 | 75
2018-05-04 11:32 | PSPA |  | x | T | J8S | Center | 5200 | 0.18 | 75
2018-05-04 11:32 | PSPA | x |  | L | J8S | Corner NE | 4180 | 0.18 | 75 | 5026.25
2018-05-04 11:33 | PSPA | x |  | L | J8S | Corner NE | 5320 | 0.18 | 75
2018-05-04 11:33 | PSPA | x |  | L | J8S | Corner NE | 500 | 0.18 | 75
2018-05-04 11:33 | PSPA | x |  | L | J8S | Corner NE | 4170 | 0.18 | 75
2018-05-04 11:33 | PSPA | x |  | L | J8S | Corner NE | 4130 | 0.18 | 75
2018-05-04 11:34 | PSPA | x |  | L | J8S | Corner NE | 5300 | 0.18 | 75
2018-05-04 11:34 | PSPA | x |  | L | J8S | Corner NE | 5290 | 0.18 | 75
2018-05-04 11:34 | PSPA | x |  | L | J8S | Corner NE | 5270 | 0.18 | 75
2018-05-04 11:34 | PSPA | x |  | L | J8S | Corner NE | 5300 | 0.18 | 75
2018-05-04 11:35 | PSPA |  | x | T | J8S | Corner NE | 4580 | 0.18 | 75
2018-05-04 11:35 | PSPA |  | x | T | J8S | Corner NE | 4590 | 0.18 | 75
2018-05-04 11:36 | PSPA |  | x | T | J8S | Corner NE | 4560 | 0.18 | 75
2018-05-04 12:51 | PSPA | x |  | L | J9S | Center | 4750 | 0.18 | 86 | 5221.111
2018-05-04 12:51 | PSPA | x |  | L | J9S | Center | 4780 | 0.18 | 86
2018-05-04 12:52 | PSPA | x |  | L | J9S | Center | 4770 | 0.18 | 86
2018-05-04 12:52 | PSPA |  | x | T | J9S | Center | 5410 | 0.18 | 84
2018-05-04 12:52 | PSPA |  | x | T | J9S | Center | 5410 | 0.18 | 84
2018-05-04 12:53 | PSPA |  | x | T | J9S | Center | 5460 | 0.18 | 84
2018-05-04 12:53 | PSPA |  | x | T | J9S | Center | 5470 | 0.18 | 82
2018-05-04 12:53 | PSPA |  | x | T | J9S | Center | 5470 | 0.18 | 82
2018-05-04 12:53 | PSPA |  | x | T | J9S | Center | 5470 | 0.18 | 82

## PSPA 5-10-18
Non-Destructive Testing at CC8 Phase II Joint Comparison
Date of Collection | Device | Direction |  | Direction | Location | Offset | Modulus, ksi | Poisson's Ratio | Temperature, F | Average Modulus
|  | Longitudinal | Transverse
2018-05-10 08:54 | PSPA | x |  | L | J1N | Center | 3620 | 0.18 | 63 | 3988.889 | J1N | Center | 3988.889
2018-05-10 08:54 | PSPA | x |  | L | J1N | Center | 3600 | 0.18 | 63 |  | J2N | Center | 4033.333
2018-05-10 08:54 | PSPA | x |  | L | J1N | Center | 3610 | 0.18 | 63 |  | J2N | Corner NE | 3671.111
2018-05-10 08:55 | PSPA |  | x | T | J1N | Center | 4140 | 0.18 | 63 |  | J3N | Center | 3694.615
2018-05-10 08:55 | PSPA |  | x | T | J1N | Center | 4110 | 0.18 | 63 |  | J4N | Center | 3801.667
2018-05-10 08:55 | PSPA |  | x | T | J1N | Center | 4100 | 0.18 | 63 |  | J5N | Center | 3471.111
2018-05-10 08:56 | PSPA |  | x | T | J1N | Center | 4260 | 0.18 | 63 |  | J5N | Corner NW | 3223.333
2018-05-10 08:56 | PSPA |  | x | T | J1N | Center | 4250 | 0.18 | 63 |  | J6N | Center | 3931.667
2018-05-10 08:56 | PSPA |  | x | T | J1N | Center | 4210 | 0.18 | 63 |  | J7N | Center | 4551.667
2018-05-10 08:57 | PSPA | x |  | L | J2N | Center | 4130 | 0.18 | 63 | 4033.333 | J8N | Center | 4664
2018-05-10 08:57 | PSPA | x |  | L | J2N | Center | 3500 | 0.18 | 63 |  | J9N | Center | 4927.143
2018-05-10 08:57 | PSPA | x |  | L | J2N | Center | 4090 | 0.18 | 63 |  | J9N | Corner SW | 4270
2018-05-10 08:58 | PSPA | x |  | L | J2N | Center | 4080 | 0.18 | 63 |  | J10N | Center | 4557.5
2018-05-10 08:58 | PSPA | x |  | L | J2N | Center | 4120 | 0.18 | 61 |  | J10N | Corner SE | 4228.333
2018-05-10 08:58 | PSPA | x |  | L | J2N | Center | 4070 | 0.18 | 61 |  | J11N | Center | 4458.333
2018-05-10 08:59 | PSPA |  | x | T | J2N | Center | 3540 | 0.18 | 63 |  | J12N | Center | 4490
2018-05-10 08:59 | PSPA |  | x | T | J2N | Center | 3530 | 0.18 | 63 |  | J1S | Center | 3743.75
2018-05-10 08:59 | PSPA |  | x | T | J2N | Center | 3520 | 0.18 | 63 |  | J2S | Center | 4296.667
2018-05-10 09:00 | PSPA |  | x | T | J2N | Center | 4610 | 0.18 | 63 |  | J2S | Corner SE | 4583.333
2018-05-10 09:00 | PSPA |  | x | T | J2N | Center | 4620 | 0.18 | 63 |  | J3S | Center | 4710
2018-05-10 09:00 | PSPA |  | x | T | J2N | Center | 4590 | 0.18 | 63 |  | J4S | Center | 4403.333
2018-05-10 09:01 | PSPA | x |  | L | J2N | Corner NE | 3780 | 0.18 | 63 | 3671.111 | J5S | Center | 4511
2018-05-10 09:01 | PSPA | x |  | L | J2N | Corner NE | 3790 | 0.18 | 63 |  | J5S | Corner SW | 4545.714
2018-05-10 09:01 | PSPA | x |  | L | J2N | Corner NE | 3790 | 0.18 | 63 |  | J6S | Center | 4467.5
2018-05-10 09:02 | PSPA |  | x | T | J2N | Corner NE | 3450 | 0.18 | 63 |  | J7S | Center | 4721.25
2018-05-10 09:02 | PSPA |  | x | T | J2N | Corner NE | 3370 | 0.18 | 63 |  | J8S | Center | 4488.333
2018-05-10 09:02 | PSPA |  | x | T | J2N | Corner NE | 3410 | 0.18 | 63 |  | J9S | Center | 4176
2018-05-10 09:03 | PSPA |  | x | T | J2N | Corner NE | 4140 | 0.18 | 63 |  | J9S | Corner NW
2018-05-10 09:04 | PSPA |  | x | T | J2N | Corner NE | 2780 | 0.18 | 63 |  | J10S | Center | 4706.667
2018-05-10 09:04 | PSPA |  | x | T | J2N | Corner NE | 3610 | 0.18 | 63 |  | J10S | Corner NE | 4378
2018-05-10 09:05 | PSPA |  | x | T | J2N | Corner NE | 3580 | 0.18 | 63 |  | J11S | Center | 5016.667
2018-05-10 09:05 | PSPA |  | x | T | J2N | Corner NE | 3550 | 0.18 | 63 |  | J12S | Center | 4488.571
2018-05-10 09:05 | PSPA |  | x | T | J2N | Corner NE | 3550 | 0.18 | 63
2018-05-10 09:06 | PSPA | x |  | L | J3N | Center | 3270 | 0.18 | 63 | 3694.615
2018-05-10 09:06 | PSPA | x |  | L | J3N | Center | 370 | 0.18 | 63
2018-05-10 09:07 | PSPA | x |  | L | J3N | Center | 370 | 0.18 | 63
2018-05-10 09:07 | PSPA | x |  | L | J3N | Center | 2850 | 0.18 | 63
2018-05-10 09:07 | PSPA | x |  | L | J3N | Center | 3190 | 0.18 | 63
2018-05-10 09:07 | PSPA | x |  | L | J3N | Center | 3310 | 0.18 | 63
2018-05-10 09:08 | PSPA | x |  | L | J3N | Center | 3110 | 0.18 | 63
2018-05-10 09:09 | PSPA | x |  | L | J3N | Center | 3110 | 0.18 | 63
2018-05-10 09:09 | PSPA | x |  | L | J3N | Center | 3090 | 0.18 | 63
2018-05-10 09:10 | PSPA | x |  | L | J3N | Center | 4080 | 0.18 | 63
2018-05-10 09:10 | PSPA | x |  | L | J3N | Center | 3290 | 0.18 | 63
2018-05-10 09:10 | PSPA | x |  | L | J3N | Center | 4050 | 0.18 | 63
2018-05-10 09:10 | PSPA | x |  | L | J3N | Center | 4060 | 0.18 | 63
2018-05-10 09:11 | PSPA | x |  | L | J3N | Center | 4040 | 0.18 | 63
2018-05-10 09:11 | PSPA | x |  | L | J3N | Center | 4030 | 0.18 | 63
2018-05-10 09:11 | PSPA |  | x | T | J3N | Center | 3010 | 0.18 | 63
2018-05-10 09:12 | PSPA |  | x | T | J3N | Center | 3740 | 0.18 | 63
2018-05-10 09:12 | PSPA |  | x | T | J3N | Center | 3750 | 0.18 | 63
2018-05-10 09:12 | PSPA |  | x | T | J3N | Center | 3740 | 0.18 | 63
2018-05-10 09:12 | PSPA |  | x | T | J3N | Center | 3660 | 0.18 | 63
2018-05-10 09:13 | PSPA |  | x | T | J3N | Center | 3760 | 0.18 | 63
2018-05-10 09:14 | PSPA | x |  | L | J4N | Center | 3390 | 0.18 | 63 | 3801.667
2018-05-10 09:14 | PSPA | x |  | L | J4N | Center | 3180 | 0.18 | 63
2018-05-10 09:14 | PSPA | x |  | L | J4N | Center | 3200 | 0.18 | 63
2018-05-10 09:16 | PSPA | x |  | L | J4N | Center | 3760 | 0.18 | 63
2018-05-10 09:16 | PSPA | x |  | L | J4N | Center | 3750 | 0.18 | 63
2018-05-10 09:16 | PSPA | x |  | L | J4N | Center | 3700 | 0.18 | 64
2018-05-10 09:17 | PSPA |  | x | T | J4N | Center | 3880 | 0.18 | 63
2018-05-10 09:17 | PSPA |  | x | T | J4N | Center | 3860 | 0.18 | 63
2018-05-10 09:17 | PSPA |  | x | T | J4N | Center | 3860 | 0.18 | 64
2018-05-10 09:18 | PSPA | x |  | L | J5N | Center | 3960 | 0.18 | 63 | 3471.111
2018-05-10 09:18 | PSPA | x |  | L | J5N | Center | 3920 | 0.18 | 63
2018-05-10 09:18 | PSPA | x |  | L | J5N | Center | 3940 | 0.18 | 63
2018-05-10 09:19 | PSPA |  | x | T | J5N | Center | 3230 | 0.18 | 63
2018-05-10 09:19 | PSPA |  | x | T | J5N | Center | 3230 | 0.18 | 63
2018-05-10 09:19 | PSPA |  | x | T | J5N | Center | 3230 | 0.18 | 63
2018-05-10 09:20 | PSPA |  | x | T | J5N | Center | 3230 | 0.18 | 63
2018-05-10 09:20 | PSPA |  | x | T | J5N | Center | 3260 | 0.18 | 63
2018-05-10 09:21 | PSPA |  | x | T | J5N | Center | 3240 | 0.18 | 63
2018-05-10 09:22 | PSPA | x |  | L | J5N | Corner NW | 3940 | 0.18 | 63 | 3223.333
2018-05-10 09:22 | PSPA | x |  | L | J5N | Corner NW | 3970 | 0.18 | 63
2018-05-10 09:22 | PSPA | x |  | L | J5N | Corner NW | 3960 | 0.18 | 63
2018-05-10 09:23 | PSPA | x |  | L | J5N | Corner NW | 3690 | 0.18 | 63
2018-05-10 09:24 | PSPA | x |  | L | J5N | Corner NW | 3700 | 0.18 | 63
2018-05-10 09:24 | PSPA | x |  | L | J5N | Corner NW | 4030 | 0.18 | 63
2018-05-10 09:25 | PSPA | x |  | L | J5N | Corner NW | 3250 | 0.18 | 63
2018-05-10 09:25 | PSPA | x |  | L | J5N | Corner NW | 3450 | 0.18 | 63
2018-05-10 09:25 | PSPA | x |  | L | J5N | Corner NW | 3300 | 0.18 | 63
2018-05-10 09:26 | PSPA | x |  | L | J5N | Corner NW | 3800 | 0.18 | 63
2018-05-10 09:26 | PSPA | x |  | L | J5N | Corner NW | 3780 | 0.18 | 63
2018-05-10 09:27 | PSPA | x |  | L | J5N | Corner NW | 3760 | 0.18 | 63
2018-05-10 09:27 | PSPA |  | x | T | J5N | Corner NW | 970 | 0.18 | 63
2018-05-10 09:28 | PSPA |  | x | T | J5N | Corner NW | 670 | 0.18 | 63
2018-05-10 09:28 | PSPA |  | x | T | J5N | Corner NW | 580 | 0.18 | 63
2018-05-10 09:29 | PSPA |  | x | T | J5N | Corner NW | 460 | 0.18 | 63
2018-05-10 09:29 | PSPA |  | x | T | J5N | Corner NW | 420 | 0.18 | 63
2018-05-10 09:29 | PSPA |  | x | T | J5N | Corner NW | 550 | 0.18 | 63
2018-05-10 09:29 | PSPA |  | x | T | J5N | Corner NW | 380 | 0.18 | 63
2018-05-10 09:30 | PSPA |  | x | T | J5N | Corner NW | 390 | 0.18 | 63
2018-05-10 09:30 | PSPA |  | x | T | J5N | Corner NW | 950 | 0.18 | 63
2018-05-10 09:31 | PSPA |  | x | T | J5N | Corner NW | 2670 | 0.18 | 63
2018-05-10 09:31 | PSPA |  | x | T | J5N | Corner NW | 2660 | 0.18 | 63
2018-05-10 09:31 | PSPA |  | x | T | J5N | Corner NW | 2670 | 0.18 | 63
2018-05-10 09:32 | PSPA | x |  | L | J6N | Center | 3940 | 0.18 | 63 | 3931.667
2018-05-10 09:32 | PSPA | x |  | L | J6N | Center | 3900 | 0.18 | 63
2018-05-10 09:33 | PSPA | x |  | L | J6N | Center | 3890 | 0.18 | 63
2018-05-10 09:33 | PSPA |  | x | T | J6N | Center | 3980 | 0.18 | 63
2018-05-10 09:33 | PSPA |  | x | T | J6N | Center | 3940 | 0.18 | 63
2018-05-10 09:34 | PSPA |  | x | T | J6N | Center | 380 | 0.18 | 63
2018-05-10 09:34 | PSPA |  | x | T | J6N | Center | 3960 | 0.18 | 63
2018-05-10 09:35 | PSPA |  | x | T | J6N | Center | 3940 | 0.18 | 63
2018-05-10 09:35 | PSPA |  | x | T | J6N | Center | 3940 | 0.18 | 63
2018-05-10 09:36 | PSPA | x |  | L | J12N | Center | 4560 | 0.18 | 63 | 4490
2018-05-10 09:36 | PSPA | x |  | L | J12N | Center | 4620 | 0.18 | 63
2018-05-10 09:36 | PSPA | x |  | L | J12N | Center | 4620 | 0.18 | 64
2018-05-10 09:37 | PSPA |  | x | T | J12N | Center | 4400 | 0.18 | 63
2018-05-10 09:37 | PSPA |  | x | T | J12N | Center | 4380 | 0.18 | 63
2018-05-10 09:37 | PSPA |  | x | T | J12N | Center | 4360 | 0.18 | 63
2018-05-10 09:38 | PSPA | x |  | L | J11N | Center | 4240 | 0.18 | 63 | 4458.333
2018-05-10 09:38 | PSPA | x |  | L | J11N | Center | 4200 | 0.18 | 63
2018-05-10 09:39 | PSPA | x |  | L | J11N | Center | 4180 | 0.18 | 63
2018-05-10 09:40 | PSPA |  | x | T | J11N | Center | 4720 | 0.18 | 63
2018-05-10 09:40 | PSPA |  | x | T | J11N | Center | 4710 | 0.18 | 63
2018-05-10 09:40 | PSPA |  | x | T | J11N | Center | 4700 | 0.18 | 63
2018-05-10 09:41 | PSPA | x |  | L | J10N | Center | 4340 | 0.18 | 63 | 4557.5
2018-05-10 09:41 | PSPA | x |  | L | J10N | Center | 4600 | 0.18 | 63
2018-05-10 09:41 | PSPA | x |  | L | J10N | Center | 4460 | 0.18 | 63
2018-05-10 09:42 | PSPA | x |  | L | J10N | Center | 4610 | 0.18 | 63
2018-05-10 09:42 | PSPA | x |  | L | J10N | Center | 4610 | 0.18 | 63
2018-05-10 09:42 | PSPA | x |  | L | J10N | Center | 4570 | 0.18 | 63
2018-05-10 09:43 | PSPA |  | x | T | J10N | Center | 4460 | 0.18 | 63
2018-05-10 09:43 | PSPA |  | x | T | J10N | Center | 4520 | 0.18 | 63
2018-05-10 09:43 | PSPA |  | x | T | J10N | Center | 4430 | 0.18 | 63
2018-05-10 09:44 | PSPA |  | x | T | J10N | Center | 4440 | 0.18 | 63
2018-05-10 09:44 | PSPA |  | x | T | J10N | Center | 4410 | 0.18 | 63
2018-05-10 09:44 | PSPA |  | x | T | J10N | Center | 4380 | 0.18 | 63
2018-05-10 09:46 | PSPA | x |  | L | J10N | Corner SE | 4240 | 0.18 | 63 | 4228.333
2018-05-10 09:46 | PSPA | x |  | L | J10N | Corner SE | 4220 | 0.18 | 63
2018-05-10 09:46 | PSPA | x |  | L | J10N | Corner SE | 4240 | 0.18 | 63
2018-05-10 09:47 | PSPA |  | x | T | J10N | Corner SE | 4220 | 0.18 | 63
2018-05-10 09:47 | PSPA |  | x | T | J10N | Corner SE | 4220 | 0.18 | 63
2018-05-10 09:47 | PSPA |  | x | T | J10N | Corner SE | 4230 | 0.18 | 63
2018-05-10 09:48 | PSPA | x |  | L | J9N | Center | 5170 | 0.18 | 63 | 4927.143
2018-05-10 09:48 | PSPA | x |  | L | J9N | Center | 5240 | 0.18 | 63
2018-05-10 09:48 | PSPA | x |  | L | J9N | Center | 5200 | 0.18 | 63
2018-05-10 09:49 | PSPA | x |  | L | J9N | Center | 5190 | 0.18 | 63
2018-05-10 09:49 | PSPA | x |  | L | J9N | Center | 5180 | 0.18 | 63
2018-05-10 09:49 | PSPA | x |  | L | J9N | Center | 4840 | 0.18 | 63
2018-05-10 09:50 | PSPA |  | x | T | J9N | Center | 4620 | 0.18 | 63
2018-05-10 09:50 | PSPA |  | x | T | J9N | Center | 4520 | 0.18 | 63
2018-05-10 09:50 | PSPA |  | x | T | J9N | Center | 4540 | 0.18 | 63
2018-05-10 09:53 | PSPA | x |  | L | J8N | Center | 4680 | 0.18 | 63 | 4664
2018-05-10 09:54 | PSPA | x |  | L | J8N | Center | 4740 | 0.18 | 63
2018-05-10 09:54 | PSPA | x |  | L | J8N | Center | 4730 | 0.18 | 64
2018-05-10 09:54 | PSPA |  | x | T | J8N | Center | 4630 | 0.18 | 63
2018-05-10 09:55 | PSPA |  | x | T | J8N | Center | 4570 | 0.18 | 63
2018-05-10 09:55 | PSPA |  | x | T | J8N | Center | 4600 | 0.18 | 63
2018-05-10 09:56 | PSPA | x |  | L | J7N | Center | 4680 | 0.18 | 63 | 4551.667
2018-05-10 09:56 | PSPA | x |  | L | J7N | Center | 4650 | 0.18 | 63
2018-05-10 09:56 | PSPA | x |  | L | J7N | Center | 4660 | 0.18 | 64
2018-05-10 09:57 | PSPA |  | x | T | J7N | Center | 4430 | 0.18 | 64
2018-05-10 09:57 | PSPA |  | x | T | J7N | Center | 4440 | 0.18 | 63
2018-05-10 09:57 | PSPA |  | x | T | J7N | Center | 4450 | 0.18 | 64
2018-05-10 09:58 | PSPA | x |  | L | J9N | Corner SW | 4210 | 0.18 | 64 | 4270
2018-05-10 09:59 | PSPA | x |  | L | J9N | Corner SW | 350 | 0.18 | 63
2018-05-10 09:59 | PSPA | x |  | L | J9N | Corner SW | 4210 | 0.18 | 63
2018-05-10 09:59 | PSPA |  | x | L | J9N | Corner SW | 4180 | 0.18 | 64
2018-05-10 09:59 | PSPA |  | x | L | J9N | Corner SW | 4190 | 0.18 | 64
2018-05-10 10:00 | PSPA |  | x | L | J9N | Corner SW | 4190 | 0.18 | 64
2018-05-10 10:00 | PSPA |  | x | T | J9N | Corner SW | 4390 | 0.18 | 64
2018-05-10 10:00 | PSPA |  | x | T | J9N | Corner SW | 4370 | 0.18 | 64
2018-05-10 10:01 | PSPA |  | x | T | J9N | Corner SW | 4420 | 0.18 | 64
2018-05-10 10:02 | PSPA | x |  | L | J1S | Center | 3840 | 0.18 | 64 | 3743.75
2018-05-10 10:02 | PSPA | x |  | L | J1S | Center | 3850 | 0.18 | 64
2018-05-10 10:02 | PSPA | x |  | L | J1S | Center | 3840 | 0.18 | 64
2018-05-10 10:12 | PSPA |  | x | T | J1S | Center | 3530 | 0.18 | 64
2018-05-10 10:12 | PSPA |  | x | T | J1S | Center | 3630 | 0.18 | 64
2018-05-10 10:13 | PSPA |  | x | T | J1S | Center | 3590 | 0.18 | 64
2018-05-10 10:13 | PSPA |  | x | T | J1S | Center | 500 | 0.18 | 64
2018-05-10 10:13 | PSPA |  | x | T | J1S | Center | 3590 | 0.18 | 64
2018-05-10 10:14 | PSPA |  | x | T | J1S | Center | 3570 | 0.18 | 64
2018-05-10 10:14 | PSPA |  | x | T | J1S | Center | 440 | 0.18 | 64
2018-05-10 10:15 | PSPA |  | x | T | J1S | Center | 4040 | 0.18 | 64
2018-05-10 10:15 | PSPA |  | x | T | J1S | Center | 3910 | 0.18 | 64
2018-05-10 10:16 | PSPA | x |  | L | J2S | Center | 4050 | 0.18 | 64 | 4296.667
2018-05-10 10:16 | PSPA | x |  | L | J2S | Center | 4030 | 0.18 | 64
2018-05-10 10:16 | PSPA | x |  | L | J2S | Center | 4030 | 0.18 | 64
2018-05-10 10:17 | PSPA |  | x | T | J2S | Center | 4520 | 0.18 | 64
2018-05-10 10:18 | PSPA |  | x | T | J2S | Center | 4570 | 0.18 | 64
2018-05-10 10:18 | PSPA |  | x | T | J2S | Center | 4580 | 0.18 | 64
2018-05-10 10:19 | PSPA | x |  | L | J2S | Corner SE | 4960 | 0.18 | 64 | 4583.333
2018-05-10 10:19 | PSPA | x |  | L | J2S | Corner SE | 4950 | 0.18 | 64
2018-05-10 10:19 | PSPA | x |  | L | J2S | Corner SE | 4930 | 0.18 | 64
2018-05-10 10:20 | PSPA |  | x | T | J2S | Corner SE | 4270 | 0.18 | 64
2018-05-10 10:20 | PSPA |  | x | T | J2S | Corner SE | 4190 | 0.18 | 64
2018-05-10 10:20 | PSPA |  | x | T | J2S | Corner SE | 4200 | 0.18 | 64
2018-05-10 10:21 | PSPA | x |  | L | J3S | Center | 4610 | 0.18 | 64 | 4710
2018-05-10 10:21 | PSPA | x |  | L | J3S | Center | 4720 | 0.18 | 64
2018-05-10 10:21 | PSPA | x |  | L | J3S | Center | 4760 | 0.18 | 64
2018-05-10 10:22 | PSPA | x |  | L | J3S | Center | 4760 | 0.18 | 64
2018-05-10 10:22 | PSPA | x |  | L | J3S | Center | 4750 | 0.18 | 64
2018-05-10 10:22 | PSPA | x |  | L | J3S | Center | 4730 | 0.18 | 64
2018-05-10 10:23 | PSPA |  | x | T | J3S | Center | 4680 | 0.18 | 64
2018-05-10 10:23 | PSPA |  | x | T | J3S | Center | 4660 | 0.18 | 64
2018-05-10 10:23 | PSPA |  | x | T | J3S | Center | 4250 | 0.18 | 64
2018-05-10 10:24 | PSPA |  | x | T | J3S | Center | 4660 | 0.18 | 64
2018-05-10 10:24 | PSPA |  | x | T | J3S | Center | 3890 | 0.18 | 64
2018-05-10 10:24 | PSPA |  | x | T | J3S | Center | 4670 | 0.18 | 64
2018-05-10 10:25 | PSPA | x |  | L | J4S | Center | 4230 | 0.18 | 64 | 4403.333
2018-05-10 10:25 | PSPA | x |  | L | J4S | Center | 4220 | 0.18 | 64
2018-05-10 10:25 | PSPA | x |  | L | J4S | Center | 4240 | 0.18 | 64
2018-05-10 10:30 | PSPA | x |  | L | J4S | Center | 4730 | 0.18 | 64
2018-05-10 10:30 | PSPA | x |  | L | J4S | Center | 4650 | 0.18 | 64
2018-05-10 10:30 | PSPA | x |  | L | J4S | Center | 4580 | 0.18 | 64
2018-05-10 10:32 | PSPA | x |  | L | J4S | Center | 4310 | 0.18 | 64
2018-05-10 10:32 | PSPA | x |  | L | J4S | Center | 4260 | 0.18 | 64
2018-05-10 10:32 | PSPA | x |  | L | J4S | Center | 4230 | 0.18 | 64
2018-05-10 10:33 | PSPA |  | x | T | J4S | Center | 4490 | 0.18 | 64
2018-05-10 10:33 | PSPA |  | x | T | J4S | Center | 4450 | 0.18 | 64
2018-05-10 10:33 | PSPA |  | x | T | J4S | Center | 4470 | 0.18 | 64
2018-05-10 10:33 | PSPA |  | x | T | J4S | Center | 4470 | 0.18 | 64
2018-05-10 10:33 | PSPA |  | x | T | J4S | Center | 4480 | 0.18 | 64
2018-05-10 10:34 | PSPA |  | x | T | J4S | Center | 4470 | 0.18 | 64
2018-05-10 10:34 | PSPA | x |  | L | J5S | Center | 450 | 0.18 | 64 | 4511
2018-05-10 10:34 | PSPA | x |  | L | J5S | Center | 4570 | 0.18 | 64
2018-05-10 10:35 | PSPA | x |  | L | J5S | Center | 4590 | 0.18 | 64
2018-05-10 10:35 | PSPA | x |  | L | J5S | Center | 4580 | 0.18 | 64
2018-05-10 10:35 | PSPA | x |  | L | J5S | Center | 4610 | 0.18 | 64
2018-05-10 10:35 | PSPA | x |  | L | J5S | Center | 4590 | 0.18 | 64
2018-05-10 10:36 | PSPA |  | x | T | J5S | Center | 4480 | 0.18 | 64
2018-05-10 10:36 | PSPA |  | x | T | J5S | Center | 3420 | 0.18 | 64
2018-05-10 10:36 | PSPA |  | x | T | J5S | Center | 4430 | 0.18 | 64
2018-05-10 10:37 | PSPA |  | x | T | J5S | Center | 4430 | 0.18 | 64
2018-05-10 10:37 | PSPA |  | x | T | J5S | Center | 4410 | 0.18 | 64
2018-05-10 10:37 | PSPA |  | x | T | J5S | Center | 4420 | 0.18 | 64
2018-05-10 10:39 | PSPA | x |  | L | J5S | Corner SW | 4210 | 0.18 | 64 | 4545.714
2018-05-10 10:39 | PSPA | x |  | L | J5S | Corner SW | 4210 | 0.18 | 64
2018-05-10 10:39 | PSPA | x |  | L | J5S | Corner SW | 4220 | 0.18 | 64
2018-05-10 10:41 | PSPA |  | x | T | J5S | Corner SW | 4620 | 0.18 | 64
2018-05-10 10:41 | PSPA |  | x | T | J5S | Corner SW | 480 | 0.18 | 64
2018-05-10 10:41 | PSPA |  | x | T | J5S | Corner SW | 5270 | 0.18 | 64
2018-05-10 10:42 | PSPA |  | x | T | J5S | Corner SW | 4660 | 0.18 | 64
2018-05-10 10:42 | PSPA |  | x | T | J5S | Corner SW | 4610 | 0.18 | 64
2018-05-10 10:42 | PSPA |  | x | T | J5S | Corner SW | 4640 | 0.18 | 64
2018-05-10 10:44 | PSPA | x |  | L | J6S | Center | 4300 | 0.18 | 64 | 4467.5
2018-05-10 10:44 | PSPA | x |  | L | J6S | Center | 4290 | 0.18 | 64
2018-05-10 10:45 | PSPA | x |  | L | J6S | Center | 4250 | 0.18 | 64
2018-05-10 10:46 | PSPA |  | x | T | J6S | Center | 4190 | 0.18 | 64
2018-05-10 10:46 | PSPA |  | x | T | J6S | Center | 4560 | 0.18 | 64
2018-05-10 10:46 | PSPA |  | x | T | J6S | Center | 4560 | 0.18 | 64
2018-05-10 10:47 | PSPA |  | x | T | J6S | Center | 4610 | 0.18 | 64
2018-05-10 10:47 | PSPA |  | x | T | J6S | Center | 4570 | 0.18 | 64
2018-05-10 10:47 | PSPA |  | x | T | J6S | Center | 4600 | 0.18 | 64
2018-05-10 10:48 | PSPA | x |  | L | J12S | Center | 4100 | 0.18 | 64 | 4488.571
2018-05-10 10:48 | PSPA | x |  | L | J12S | Center | 3790 | 0.18 | 64
2018-05-10 10:49 | PSPA | x |  | L | J12S | Center | 4300 | 0.18 | 64
2018-05-10 10:50 | PSPA | x |  | L | J12S | Center | 5020 | 0.18 | 64
2018-05-10 10:50 | PSPA | x |  | L | J12S | Center | 5000 | 0.18 | 64
2018-05-10 10:50 | PSPA | x |  | L | J12S | Center | 5010 | 0.18 | 64
2018-05-10 10:51 | PSPA |  | x | T | J12S | Center | 4030 | 0.18 | 64
2018-05-10 10:51 | PSPA |  | x | T | J12S | Center | 4030 | 0.18 | 64
2018-05-10 10:51 | PSPA |  | x | T | J12S | Center | 4030 | 0.18 | 64
2018-05-10 10:52 | PSPA | x |  | L | J11S | Center | 5020 | 0.18 | 64 | 5016.667
2018-05-10 10:52 | PSPA | x |  | L | J11S | Center | 5030 | 0.18 | 64
2018-05-10 10:53 | PSPA | x |  | L | J11S | Center | 5000 | 0.18 | 64
2018-05-10 10:54 | PSPA | x |  | L | J7S | Center | 3600 | 0.18 | 64 | 4721.25
2018-05-10 10:54 | PSPA | x |  | L | J7S | Center | 4750 | 0.18 | 64
2018-05-10 10:54 | PSPA | x |  | L | J7S | Center | 4780 | 0.18 | 64
2018-05-10 10:55 | PSPA | x |  | L | J7S | Center | 4780 | 0.18 | 66
2018-05-10 10:55 | PSPA | x |  | L | J7S | Center | 4760 | 0.18 | 64
2018-05-10 10:55 | PSPA | x |  | L | J7S | Center | 4750 | 0.18 | 64
2018-05-10 10:56 | PSPA |  | x | T | J7S | Center | 4680 | 0.18 | 64
2018-05-10 10:56 | PSPA |  | x | T | J7S | Center | 4650 | 0.18 | 64
2018-05-10 10:56 | PSPA |  | x | T | J7S | Center | 4620 | 0.18 | 64
2018-05-10 10:57 | PSPA | x |  | L | J8S | Center | 4510 | 0.18 | 64 | 4488.333
2018-05-10 10:57 | PSPA | x |  | L | J8S | Center | 550 | 0.18 | 64
2018-05-10 10:57 | PSPA | x |  | L | J8S | Center | 450 | 0.18 | 64
2018-05-10 10:58 | PSPA | x |  | L | J8S | Center | 3090 | 0.18 | 64
2018-05-10 10:58 | PSPA | x |  | L | J8S | Center | 3300 | 0.18 | 64
2018-05-10 10:59 | PSPA | x |  | L | J8S | Center | 3360 | 0.18 | 64
2018-05-10 10:59 | PSPA | x |  | L | J8S | Center | 4550 | 0.18 | 64
2018-05-10 11:00 | PSPA | x |  | L | J8S | Center | 4550 | 0.18 | 64
2018-05-10 11:00 | PSPA | x |  | L | J8S | Center | 4560 | 0.18 | 64
2018-05-10 11:00 | PSPA |  | x | T | J8S | Center | 4450 | 0.18 | 64
2018-05-10 11:01 | PSPA |  | x | T | J8S | Center | 4420 | 0.18 | 66
2018-05-10 11:01 | PSPA |  | x | T | J8S | Center | 4400 | 0.18 | 64
2018-05-10 11:02 | PSPA | x |  | L | J8S | Corner NE | 4310 | 0.18 | 64 | 4462.5
2018-05-10 11:02 | PSPA | x |  | L | J8S | Corner NE | 4280 | 0.18 | 64
2018-05-10 11:02 | PSPA | x |  | L | J8S | Corner NE | 4290 | 0.18 | 64
2018-05-10 11:03 | PSPA |  | x | T | J8S | Corner NE | 4610 | 0.18 | 64
2018-05-10 11:03 | PSPA |  | x | T | J8S | Corner NE | 4580 | 0.18 | 64
2018-05-10 11:03 | PSPA |  | x | T | J8S | Corner NE | 4580 | 0.18 | 66
2018-05-10 11:03 | PSPA |  | x | T | J8S | Corner NE | 4570 | 0.18 | 66
2018-05-10 11:04 | PSPA |  | x | T | J8S | Corner NE | 4530 | 0.18 | 66
2018-05-10 11:04 | PSPA |  | x | T | J8S | Corner NE | 4530 | 0.18 | 66
2018-05-10 11:05 | PSPA | x |  | L | J9S | Center | 4400 | 0.18 | 66 | 4176
2018-05-10 11:05 | PSPA | x |  | L | J9S | Center | 4380 | 0.18 | 66
2018-05-10 11:05 | PSPA | x |  | L | J9S | Center | 4360 | 0.18 | 64
2018-05-10 11:06 | PSPA | x |  | L | J9S | Center | 4280 | 0.18 | 66
2018-05-10 11:06 | PSPA | x |  | L | J9S | Center | 4310 | 0.18 | 66
2018-05-10 11:07 | PSPA | x |  | L | J9S | Center | 4140 | 0.18 | 66
2018-05-10 11:07 | PSPA | x |  | L | J9S | Center | 4370 | 0.18 | 66
2018-05-10 11:07 | PSPA | x |  | L | J9S | Center | 4340 | 0.18 | 66
2018-05-10 11:08 | PSPA | x |  | L | J9S | Center | 4320 | 0.18 | 64
2018-05-10 11:08 | PSPA |  | x | T | J9S | Center | 3790 | 0.18 | 66
2018-05-10 11:08 | PSPA |  | x | T | J9S | Center | 3740 | 0.18 | 66
2018-05-10 11:09 | PSPA |  | x | T | J9S | Center | 3750 | 0.18 | 66
2018-05-10 11:10 | PSPA | x |  | L | J10S | Center | 4680 | 0.18 | 64 | 4706.667
2018-05-10 11:10 | PSPA | x |  | L | J10S | Center | 4650 | 0.18 | 66
2018-05-10 11:11 | PSPA | x |  | L | J10S | Center | 4650 | 0.18 | 66
2018-05-10 11:11 | PSPA |  | x | T | J10S | Center | 4660 | 0.18 | 66
2018-05-10 11:12 | PSPA |  | x | T | J10S | Center | 4810 | 0.18 | 66
2018-05-10 11:12 | PSPA |  | x | T | J10S | Center | 4790 | 0.18 | 66
2018-05-10 11:13 | PSPA | x |  | L | J10S | Corner NE | 390 | 0.18 | 66 | 4378
2018-05-10 11:13 | PSPA | x |  | L | J10S | Corner NE | 4360 | 0.18 | 66
2018-05-10 11:13 | PSPA | x |  | L | J10S | Corner NE | 4370 | 0.18 | 66
2018-05-10 11:13 | PSPA | x |  | L | J10S | Corner NE | 4360 | 0.18 | 66
2018-05-10 11:14 | PSPA | x |  | L | J10S | Corner NE | 400 | 0.18 | 66
2018-05-10 11:14 | PSPA | x |  | L | J10S | Corner NE | 4340 | 0.18 | 66
2018-05-10 11:14 | PSPA | x |  | L | J10S | Corner NE | 4330 | 0.18 | 66
2018-05-10 11:14 | PSPA | x |  | L | J10S | Corner NE | 4340 | 0.18 | 66
2018-05-10 11:15 | PSPA | x |  | L | J10S | Corner NE | 4300 | 0.18 | 66
2018-05-10 11:16 | PSPA |  | x | T | J10S | Corner NE | 4470 | 0.18 | 66
2018-05-10 11:16 | PSPA |  | x | T | J10S | Corner NE | 4440 | 0.18 | 66
2018-05-10 11:16 | PSPA |  | x | T | J10S | Corner NE | 4470 | 0.18 | 66

## PSPA 5-18-18
Non-Destructive Testing at CC8 Phase II Joint Comparison
Date of Collection | Device | Direction |  | Direction | Location | Offset | Modulus, ksi | Poisson's Ratio | Temperature, F | Average Modulus
|  | Longitudinal | Transverse
2018-05-18 09:01 | PSPA | x |  | L | J1S | Center | 4620 | 0.18 | 66 | 3795.882 | J1N | Center | 4636.667
2018-05-18 09:01 | PSPA | x |  | L | J1S | Center | 4420 | 0.18 | 66 |  | J2N | Center | 3951.667
2018-05-18 09:02 | PSPA | x |  | L | J1S | Center | 4640 | 0.18 | 66 |  | J2N | Corner NE | 3407.143
2018-05-18 09:02 | PSPA | x |  | L | J1S | Center | 3470 | 0.18 | 66 |  | J3N | Center | 3890
2018-05-18 09:02 | PSPA | x |  | L | J1S | Center | 3500 | 0.18 | 66 |  | J4N | Center | 4026
2018-05-18 09:02 | PSPA | x |  | L | J1S | Center | 3460 | 0.18 | 64 |  | J5N | Center | 3510
2018-05-18 09:03 | PSPA | x |  | L | J1S | Center | 3270 | 0.18 | 66 |  | J5N | Corner NW | 3765
2018-05-18 09:04 | PSPA | x |  | L | J1S | Center | 3260 | 0.18 | 64 |  | J6N | Center | 3753.333
2018-05-18 09:04 | PSPA | x |  | L | J1S | Center | 3260 | 0.18 | 66 |  | J7N | Center | 4850.667
2018-05-18 09:05 | PSPA | x |  | L | J1S | Center | 4080 | 0.18 | 66 |  | J8N | Center | 4515
2018-05-18 09:05 | PSPA | x |  | L | J1S | Center | 4070 | 0.18 | 66 |  | J9N | Center | 4891.667
2018-05-18 09:06 | PSPA | x |  | L | J1S | Center | 4060 | 0.18 | 66 |  | J9N | Corner SW
2018-05-18 09:06 | PSPA |  | x | T | J1S | Center | 3370 | 0.18 | 66 |  | J10N | Center | 4956.25
2018-05-18 09:06 | PSPA |  | x | T | J1S | Center | 3360 | 0.18 | 64 |  | J10N | Corner SE | 3722.222
2018-05-18 09:07 | PSPA |  | x | T | J1S | Center | 3360 | 0.18 | 66 |  | J11N | Center | 4386.667
2018-05-18 09:07 | PSPA |  | x | T | J1S | Center | 4250 | 0.18 | 66 |  | J12N | Center | 4290
2018-05-18 09:08 | PSPA |  | x | T | J1S | Center | 4250 | 0.18 | 66 |  | J1S | Center | 3795.882
2018-05-18 09:08 | PSPA |  | x | T | J1S | Center | 4250 | 0.18 | 66 |  | J2S | Center | 4531.667
2018-05-18 09:09 | PSPA | x |  | L | J2S | Center | 4330 | 0.18 | 66 | 4531.667 | J2S | Corner SE | 3990
2018-05-18 09:09 | PSPA | x |  | L | J2S | Center | 4250 | 0.18 | 66 |  | J3S | Center | 4445
2018-05-18 09:10 | PSPA | x |  | L | J2S | Center | 4310 | 0.18 | 66 |  | J4S | Center | 4228
2018-05-18 09:10 | PSPA |  | x | T | J2S | Center | 4730 | 0.18 | 64 |  | J5S | Center | 4465
2018-05-18 09:10 | PSPA |  | x | T | J2S | Center | 4780 | 0.18 | 64 |  | J5S | Corner SW | 4958.333
2018-05-18 09:10 | PSPA |  | x | T | J2S | Center | 4790 | 0.18 | 66 |  | J6S | Center | 4701.111
2018-05-18 09:13 | PSPA | x |  | L | J2S | Corner SE | 3470 | 0.18 | 66 | 3990 | J7S | Center | 4730
2018-05-18 09:14 | PSPA | x |  | L | J2S | Corner SE | 3440 | 0.18 | 64 |  | J8S | Center | 4585
2018-05-18 09:14 | PSPA | x |  | L | J2S | Corner SE | 3450 | 0.18 | 66 |  | J9S | Center | 4671.667
2018-05-18 09:19 | PSPA | x |  | L | J2S | Corner SE | 4170 | 0.18 | 64 |  | J9S | Corner NW | 4321.25
2018-05-18 09:19 | PSPA | x |  | L | J2S | Corner SE | 4180 | 0.18 | 66 |  | J10S | Center | 4608.75
2018-05-18 09:19 | PSPA | x |  | L | J2S | Corner SE | 4170 | 0.18 | 66 |  | J10S | Corner NE | 4104.444
2018-05-18 09:20 | PSPA |  | x | T | J2S | Corner SE | 4370 | 0.18 | 66 |  | J11S | Center | 3988.333
2018-05-18 09:20 | PSPA |  | x | T | J2S | Corner SE | 4340 | 0.18 | 66 |  | J12S | Center | 5077.273
2018-05-18 09:20 | PSPA |  | x | T | J2S | Corner SE | 4320 | 0.18 | 66
2018-05-18 09:21 | PSPA | x |  | L | J3S | Center | 4000 | 0.18 | 66 | 4445
2018-05-18 09:21 | PSPA | x |  | L | J3S | Center | 4030 | 0.18 | 66
2018-05-18 09:22 | PSPA | x |  | L | J3S | Center | 3980 | 0.18 | 66
2018-05-18 09:26 | PSPA |  | x | T | J3S | Center | 4870 | 0.18 | 66
2018-05-18 09:26 | PSPA |  | x | T | J3S | Center | 4880 | 0.18 | 66
2018-05-18 09:26 | PSPA |  | x | T | J3S | Center | 4910 | 0.18 | 66
2018-05-18 09:28 | PSPA | x |  | L | J4S | Center | 4140 | 0.18 | 66 | 4228
2018-05-18 09:29 | PSPA | x |  | L | J4S | Center | 3820 | 0.18 | 66
2018-05-18 09:29 | PSPA | x |  | L | J4S | Center | 4100 | 0.18 | 66
2018-05-18 09:34 | PSPA | x |  | T | J4S | Center | 4310 | 0.18 | 66
2018-05-18 09:34 | PSPA | x |  | T | J4S | Center | 4300 | 0.18 | 66
2018-05-18 09:34 | PSPA | x |  | T | J4S | Center | 4290 | 0.18 | 66
2018-05-18 09:36 | PSPA | x |  | L | J5S | Center | 4480 | 0.18 | 66 | 4465
2018-05-18 09:36 | PSPA | x |  | L | J5S | Center | 4480 | 0.18 | 66
2018-05-18 09:37 | PSPA | x |  | L | J5S | Center | 4440 | 0.18 | 66
2018-05-18 09:38 | PSPA |  | x | T | J5S | Center | 4510 | 0.18 | 66
2018-05-18 09:38 | PSPA |  | x | T | J5S | Center | 4460 | 0.18 | 66
2018-05-18 09:38 | PSPA |  | x | T | J5S | Center | 4420 | 0.18 | 66
2018-05-18 09:40 | PSPA | x |  | L | J5S | Corner SW | 4860 | 0.18 | 66 | 4958.333
2018-05-18 09:40 | PSPA | x |  | L | J5S | Corner SW | 4870 | 0.18 | 66
2018-05-18 09:40 | PSPA | x |  | L | J5S | Corner SW | 4860 | 0.18 | 66
2018-05-18 09:42 | PSPA |  | x | T | J5S | Corner SW | 5040 | 0.18 | 66
2018-05-18 09:42 | PSPA |  | x | T | J5S | Corner SW | 5060 | 0.18 | 66
2018-05-18 09:42 | PSPA |  | x | T | J5S | Corner SW | 5060 | 0.18 | 66
2018-05-18 09:50 | PSPA | x |  | L | J6S | Center | 4360 | 0.18 | 66 | 4701.111
2018-05-18 09:50 | PSPA | x |  | L | J6S | Center | 4310 | 0.18 | 66
2018-05-18 09:50 | PSPA | x |  | L | J6S | Center | 4300 | 0.18 | 66
2018-05-18 09:56 | PSPA | x |  | L | J6S | Center | 4770 | 0.18 | 66
2018-05-18 09:56 | PSPA | x |  | L | J6S | Center | 4790 | 0.18 | 66
2018-05-18 09:56 | PSPA | x |  | L | J6S | Center | 4770 | 0.18 | 66
2018-05-18 09:57 | PSPA |  | x | T | J6S | Center | 4990 | 0.18 | 66
2018-05-18 09:58 | PSPA |  | x | T | J6S | Center | 5000 | 0.18 | 66
2018-05-18 09:58 | PSPA |  | x | T | J6S | Center | 5020 | 0.18 | 66
2018-05-18 10:00 | PSPA | x |  | L | J12S | Center | 5680 | 0.18 | 66 | 5077.273
2018-05-18 10:00 | PSPA | x |  | L | J12S | Center | 5740 | 0.18 | 66
2018-05-18 10:00 | PSPA | x |  | L | J12S | Center | 4630 | 0.18 | 66
2018-05-18 10:01 | PSPA | x |  | L | J12S | Center | 5700 | 0.18 | 66
2018-05-18 10:01 | PSPA | x |  | L | J12S | Center | 5370 | 0.18 | 66
2018-05-18 10:01 | PSPA | x |  | L | J12S | Center | 440 | 0.18 | 66
2018-05-18 10:02 | PSPA |  | x | T | J12S | Center | 4190 | 0.18 | 66
2018-05-18 10:03 | PSPA |  | x | T | J12S | Center | 5030 | 0.18 | 66
2018-05-18 10:03 | PSPA |  | x | T | J12S | Center | 5050 | 0.18 | 66
2018-05-18 10:05 | PSPA |  | x | T | J12S | Center | 4840 | 0.18 | 66
2018-05-18 10:05 | PSPA |  | x | T | J12S | Center | 4800 | 0.18 | 66
2018-05-18 10:05 | PSPA |  | x | T | J12S | Center | 4820 | 0.18 | 66
2018-05-18 10:06 | PSPA | x |  | L | J11S | Center | 3980 | 0.18 | 66 | 3988.333
2018-05-18 10:06 | PSPA | x |  | L | J11S | Center | 4000 | 0.18 | 66
2018-05-18 10:07 | PSPA | x |  | L | J11S | Center | 4010 | 0.18 | 66
2018-05-18 10:07 | PSPA |  | x | T | J11S | Center | 3970 | 0.18 | 66
2018-05-18 10:07 | PSPA |  | x | T | J11S | Center | 3990 | 0.18 | 66
2018-05-18 10:08 | PSPA |  | x | T | J11S | Center | 3980 | 0.18 | 66
2018-05-18 10:13 | PSPA | x |  | L | J10S | Corner NE | 3740 | 0.18 | 66 | 4104.444
2018-05-18 10:13 | PSPA | x |  | L | J10S | Corner NE | 3750 | 0.18 | 66
2018-05-18 10:13 | PSPA | x |  | L | J10S | Corner NE | 3730 | 0.18 | 66
2018-05-18 10:14 | PSPA |  | x | T | J10S | Corner NE | 4400 | 0.18 | 66
2018-05-18 10:14 | PSPA |  | x | T | J10S | Corner NE | 3740 | 0.18 | 66
2018-05-18 10:15 | PSPA |  | x | T | J10S | Corner NE | 4390 | 0.18 | 66
2018-05-18 10:15 | PSPA |  | x | T | J10S | Corner NE | 4400 | 0.18 | 66
2018-05-18 10:15 | PSPA |  | x | T | J10S | Corner NE | 4390 | 0.18 | 66
2018-05-18 10:15 | PSPA |  | x | T | J10S | Corner NE | 4400 | 0.18 | 66
2018-05-18 10:17 | PSPA | x |  | L | J10S | Center | 5560 | 0.18 | 66 | 4608.75
2018-05-18 10:17 | PSPA | x |  | L | J10S | Center | 5590 | 0.18 | 66
2018-05-18 10:17 | PSPA | x |  | L | J10S | Center | 5560 | 0.18 | 66
2018-05-18 10:18 | PSPA | x |  | L | J10S | Center | 5040 | 0.18 | 66
2018-05-18 10:18 | PSPA | x |  | L | J10S | Center | 4950 | 0.18 | 66
2018-05-18 10:18 | PSPA | x |  | L | J10S | Center | 4900 | 0.18 | 66
2018-05-18 10:19 | PSPA |  | x | T | J10S | Center | 3840 | 0.18 | 66
2018-05-18 10:19 | PSPA |  | x | T | J10S | Center | 4380 | 0.18 | 66
2018-05-18 10:19 | PSPA |  | x | T | J10S | Center | 4410 | 0.18 | 66
2018-05-18 10:22 | PSPA |  | x | T | J10S | Center | 4390 | 0.18 | 66
2018-05-18 10:22 | PSPA |  | x | T | J10S | Center | 4390 | 0.18 | 66
2018-05-18 10:22 | PSPA |  | x | T | J10S | Center | 4410 | 0.18 | 66
2018-05-18 10:24 | PSPA | x |  | L | J9S | Center | 5060 | 0.18 | 66 | 4671.667
2018-05-18 10:24 | PSPA | x |  | L | J9S | Center | 1080 | 0.18 | 66
2018-05-18 10:25 | PSPA | x |  | L | J9S | Center | 5030 | 0.18 | 66
2018-05-18 10:25 | PSPA | x |  | L | J9S | Center | 4670 | 0.18 | 66
2018-05-18 10:26 | PSPA | x |  | L | J9S | Center | 4610 | 0.18 | 66
2018-05-18 10:26 | PSPA | x |  | L | J9S | Center | 4600 | 0.18 | 66
2018-05-18 10:27 | PSPA |  | x | T | J9S | Center | 4710 | 0.18 | 66
2018-05-18 10:27 | PSPA |  | x | T | J9S | Center | 4730 | 0.18 | 66
2018-05-18 10:27 | PSPA |  | x | T | J9S | Center | 4710 | 0.18 | 66
2018-05-18 10:28 | PSPA | x |  | L | J8S | Center | 4780 | 0.18 | 66 | 4585
2018-05-18 10:28 | PSPA | x |  | L | J8S | Center | 4780 | 0.18 | 66
2018-05-18 10:29 | PSPA | x |  | L | J8S | Center | 4800 | 0.18 | 66
2018-05-18 10:30 | PSPA |  | x | T | J8S | Center | 4410 | 0.18 | 66
2018-05-18 10:30 | PSPA |  | x | T | J8S | Center | 4380 | 0.18 | 66
2018-05-18 10:31 | PSPA |  | x | T | J8S | Center | 4360 | 0.18 | 66
2018-05-18 10:31 | PSPA | x |  | L | J9S | Corner NW | 4560 | 0.18 | 66 | 4321.25
2018-05-18 10:32 | PSPA | x |  | L | J9S | Corner NW | 4570 | 0.18 | 66
2018-05-18 10:32 | PSPA | x |  | L | J9S | Corner NW | 4510 | 0.18 | 66
2018-05-18 10:33 | PSPA | x |  | L | J9S | Corner NW | 4110 | 0.18 | 66
2018-05-18 10:33 | PSPA | x |  | L | J9S | Corner NW | 4110 | 0.18 | 66
2018-05-18 10:33 | PSPA | x |  | L | J9S | Corner NW | 4100 | 0.18 | 66
2018-05-18 10:34 | PSPA |  | x | T | J9S | Corner NW | 4370 | 0.18 | 66
2018-05-18 10:34 | PSPA |  | x | T | J9S | Corner NW | 4380 | 0.18 | 66
2018-05-18 10:34 | PSPA |  | x | T | J9S | Corner NW | 4370 | 0.18 | 66
2018-05-18 10:36 | PSPA | x |  | L | J7S | Center | 5280 | 0.18 | 66 | 4730
2018-05-18 10:36 | PSPA | x |  | L | J7S | Center | 5270 | 0.18 | 66
2018-05-18 10:36 | PSPA | x |  | L | J7S | Center | 5200 | 0.18 | 66
2018-05-18 10:38 | PSPA |  | x | T | J7S | Center | 4210 | 0.18 | 66
2018-05-18 10:39 | PSPA |  | x | T | J7S | Center | 4240 | 0.18 | 66
2018-05-18 10:39 | PSPA |  | x | T | J7S | Center | 4180 | 0.18 | 66
2018-05-18 10:44 | PSPA | x |  | L | J6N | Center | 3680 | 0.18 | 66 | 3753.333
2018-05-18 10:44 | PSPA | x |  | L | J6N | Center | 3700 | 0.18 | 66
2018-05-18 10:45 | PSPA | x |  | L | J6N | Center | 3690 | 0.18 | 66
2018-05-18 10:47 | PSPA | x |  | L | J6N | Center | 410 | 0.18 | 66
2018-05-18 10:47 | PSPA | x |  | L | J6N | Center | 410 | 0.18 | 66
2018-05-18 10:48 | PSPA | x |  | L | J6N | Center | 3900 | 0.18 | 66
2018-05-18 10:48 | PSPA | x |  | L | J6N | Center | 3860 | 0.18 | 66
2018-05-18 10:49 | PSPA | x |  | L | J6N | Center | 3870 | 0.18 | 66
2018-05-18 10:49 | PSPA | x |  | L | J6N | Center | 3890 | 0.18 | 66
2018-05-18 10:50 | PSPA |  | x | T | J6N | Center | 3920 | 0.18 | 66
2018-05-18 10:51 | PSPA |  | x | T | J6N | Center | 3850 | 0.18 | 66
2018-05-18 10:51 | PSPA |  | x | T | J6N | Center | 3850 | 0.18 | 66
2018-05-18 10:53 | PSPA |  | x | T | J6N | Center | 3580 | 0.18 | 66
2018-05-18 10:53 | PSPA |  | x | T | J6N | Center | 3580 | 0.18 | 66
2018-05-18 10:54 | PSPA |  | x | T | J6N | Center | 3590 | 0.18 | 66
2018-05-18 10:58 | PSPA | x |  | L | J5N | Center | 340 | 0.18 | 66 | 3510
2018-05-18 10:58 | PSPA | x |  | L | J5N | Center | 3250 | 0.18 | 66
2018-05-18 10:58 | PSPA | x |  | L | J5N | Center | 2820 | 0.18 | 66
2018-05-18 10:59 | PSPA | x |  | L | J5N | Center | 3820 | 0.18 | 66
2018-05-18 10:59 | PSPA | x |  | L | J5N | Center | 3820 | 0.18 | 66
2018-05-18 10:59 | PSPA | x |  | L | J5N | Center | 3770 | 0.18 | 66
2018-05-18 11:00 | PSPA | x |  | L | J5N | Center | 3790 | 0.18 | 66
2018-05-18 11:00 | PSPA | x |  | L | J5N | Center | 3790 | 0.18 | 66
2018-05-18 11:01 | PSPA | x |  | L | J5N | Center | 3800 | 0.18 | 66
2018-05-18 11:02 | PSPA |  | x | T | J5N | Center | 3000 | 0.18 | 66
2018-05-18 11:02 | PSPA |  | x | T | J5N | Center | 3010 | 0.18 | 66
2018-05-18 11:02 | PSPA |  | x | T | J5N | Center | 2950 | 0.18 | 66
2018-05-18 11:03 | PSPA |  | x | T | J5N | Center | 3560 | 0.18 | 66
2018-05-18 11:03 | PSPA |  | x | T | J5N | Center | 3540 | 0.18 | 66
2018-05-18 11:03 | PSPA |  | x | T | J5N | Center | 3530 | 0.18 | 66
2018-05-18 11:08 | PSPA | x |  | L | J5N | Corner NW | 3500 | 0.18 | 66 | 3765
2018-05-18 11:09 | PSPA | x |  | L | J5N | Corner NW | 3500 | 0.18 | 66
2018-05-18 11:09 | PSPA | x |  | L | J5N | Corner NW | 3500 | 0.18 | 66
2018-05-18 11:21 | PSPA | x |  | L | J5N | Corner NW | 4040 | 0.18 | 66
2018-05-18 11:21 | PSPA | x |  | L | J5N | Corner NW | 4030 | 0.18 | 66
2018-05-18 11:22 | PSPA | x |  | L | J5N | Corner NW | 4020 | 0.18 | 66
2018-05-18 11:12 | PSPA |  | x | T | J5N | Corner NW | 4600 | 0.18 | 66
2018-05-18 11:12 | PSPA |  | x | T | J5N | Corner NW | 4620 | 0.18 | 66
2018-05-18 11:12 | PSPA |  | x | T | J5N | Corner NW | 4630 | 0.18 | 66
2018-05-18 11:13 | PSPA |  | x | T | J5N | Corner NW | 4590 | 0.18 | 64
2018-05-18 11:13 | PSPA |  | x | T | J5N | Corner NW | 4610 | 0.18 | 66
2018-05-18 11:13 | PSPA |  | x | T | J5N | Corner NW | 4600 | 0.18 | 66
2018-05-18 11:15 | PSPA |  | x | T | J5N | Corner NW | 3050 | 0.18 | 66
2018-05-18 11:15 | PSPA |  | x | T | J5N | Corner NW | 3120 | 0.18 | 66
2018-05-18 11:15 | PSPA |  | x | T | J5N | Corner NW | 2850 | 0.18 | 66
2018-05-18 11:23 | PSPA | x |  | L | J4N | Center | 4180 | 0.18 | 66 | 4026
2018-05-18 11:24 | PSPA | x |  | L | J4N | Center | 4200 | 0.18 | 66
2018-05-18 11:24 | PSPA | x |  | L | J4N | Center | 4190 | 0.18 | 66
2018-05-18 11:26 | PSPA |  | x | T | J4N | Center | 3800 | 0.18 | 66
2018-05-18 11:26 | PSPA |  | x | T | J4N | Center | 3780 | 0.18 | 66
2018-05-18 11:26 | PSPA |  | x | T | J4N | Center | 3760 | 0.18 | 66
2018-05-18 11:30 | PSPA | x |  | L | J3N | Center | 3830 | 0.18 | 66 | 3890
2018-05-18 11:30 | PSPA | x |  | L | J3N | Center | 3830 | 0.18 | 66
2018-05-18 11:31 | PSPA | x |  | L | J3N | Center | 3830 | 0.18 | 64
2018-05-18 11:32 | PSPA |  | x | T | J3N | Center | 3920 | 0.18 | 66
2018-05-18 11:32 | PSPA |  | x | T | J3N | Center | 3920 | 0.18 | 64
2018-05-18 11:32 | PSPA |  | x | T | J3N | Center | 3930 | 0.18 | 66
2018-05-18 11:33 | PSPA |  | x | T | J3N | Center | 3930 | 0.18 | 64
2018-05-18 11:33 | PSPA |  | x | T | J3N | Center | 3930 | 0.18 | 66
2018-05-18 11:33 | PSPA |  | x | T | J3N | Center | 460 | 0.18 | 64
2018-05-18 13:25 | PSPA | x |  | L | J2N | Center | 3960 | 0.18 | 63 | 3951.667
2018-05-18 13:26 | PSPA | x |  | L | J2N | Center | 3970 | 0.18 | 63
2018-05-18 13:26 | PSPA | x |  | L | J2N | Center | 3950 | 0.18 | 63
2018-05-18 13:30 | PSPA |  | x | T | J2N | Center | 3950 | 0.18 | 64
2018-05-18 13:31 | PSPA |  | x | T | J2N | Center | 3940 | 0.18 | 64
2018-05-18 13:31 | PSPA |  | x | T | J2N | Center | 3940 | 0.18 | 64
2018-05-18 13:34 | PSPA | x |  | L | J2N | Corner NE | 2650 | 0.18 | 64 | 3407.143
2018-05-18 13:34 | PSPA | x |  | L | J2N | Corner NE | 2450 | 0.18 | 64
2018-05-18 13:34 | PSPA | x |  | L | J2N | Corner NE | 2650 | 0.18 | 63
2018-05-18 13:35 | PSPA | x |  | L | J2N | Corner NE | 320 | 0.18 | 64
2018-05-18 13:35 | PSPA | x |  | L | J2N | Corner NE | 3520 | 0.18 | 64
2018-05-18 13:35 | PSPA | x |  | L | J2N | Corner NE | 3480 | 0.18 | 64
2018-05-18 13:36 | PSPA | x |  | L | J2N | Corner NE | 2900 | 0.18 | 64
2018-05-18 13:36 | PSPA | x |  | L | J2N | Corner NE | 2940 | 0.18 | 64
2018-05-18 13:36 | PSPA | x |  | L | J2N | Corner NE | 2900 | 0.18 | 64
2018-05-18 13:37 | PSPA | x |  | L | J2N | Corner NE | 2530 | 0.18 | 64
2018-05-18 13:37 | PSPA | x |  | L | J2N | Corner NE | 2580 | 0.18 | 64
2018-05-18 13:37 | PSPA | x |  | L | J2N | Corner NE | 2450 | 0.18 | 64
2018-05-18 13:38 | PSPA | x |  | L | J2N | Corner NE | 370 | 0.18 | 64
2018-05-18 13:38 | PSPA | x |  | L | J2N | Corner NE | 1970 | 0.18 | 63
2018-05-18 13:39 | PSPA | x |  | L | J2N | Corner NE | 360 | 0.18 | 64
2018-05-18 13:40 | PSPA | x |  | L | J2N | Corner NE | 3100 | 0.18 | 64
2018-05-18 13:40 | PSPA | x |  | L | J2N | Corner NE | 3100 | 0.18 | 63
2018-05-18 13:40 | PSPA | x |  | L | J2N | Corner NE | 3400 | 0.18 | 64
2018-05-18 13:41 | PSPA | x |  | L | J2N | Corner NE | 3220 | 0.18 | 64
2018-05-18 13:42 | PSPA | x |  | L | J2N | Corner NE | 3210 | 0.18 | 64
2018-05-18 13:42 | PSPA | x |  | L | J2N | Corner NE | 3210 | 0.18 | 64
2018-05-18 13:43 | PSPA |  | x | T | J2N | Corner NE | 3600 | 0.18 | 64
2018-05-18 13:44 | PSPA |  | x | T | J2N | Corner NE | 3600 | 0.18 | 64
2018-05-18 13:44 | PSPA |  | x | T | J2N | Corner NE | 3610 | 0.18 | 64
2018-05-18 13:48 | PSPA | x |  | L | J1N | Center | 4710 | 0.18 | 64 | 4636.667
2018-05-18 13:48 | PSPA | x |  | L | J1N | Center | 4710 | 0.18 | 64
2018-05-18 13:48 | PSPA | x |  | L | J1N | Center | 4710 | 0.18 | 64
2018-05-18 13:50 | PSPA |  | x | T | J1N | Center | 4560 | 0.18 | 64
2018-05-18 13:50 | PSPA |  | x | T | J1N | Center | 4570 | 0.18 | 64
2018-05-18 13:50 | PSPA |  | x | T | J1N | Center | 4560 | 0.18 | 64
2018-05-18 13:51 | PSPA | x |  | L | J7N | Center | 4340 | 0.18 | 64 | 4850.667
2018-05-18 13:52 | PSPA | x |  | L | J7N | Center | 4330 | 0.18 | 64
2018-05-18 13:52 | PSPA | x |  | L | J7N | Center | 4370 | 0.18 | 64
2018-05-18 13:53 | PSPA |  | x | T | J7N | Center | 5150 | 0.18 | 64
2018-05-18 13:53 | PSPA |  | x | T | J7N | Center | 5090 | 0.18 | 64
2018-05-18 13:53 | PSPA |  | x | T | J7N | Center | 5140 | 0.18 | 64
2018-05-18 13:54 | PSPA |  | x | T | J7N | Center | 5110 | 0.18 | 64
2018-05-18 13:54 | PSPA |  | x | T | J7N | Center | 5130 | 0.18 | 64
2018-05-18 13:54 | PSPA |  | x | T | J7N | Center | 5140 | 0.18 | 64
2018-05-18 13:55 | PSPA |  | x | T | J7N | Center | 4670 | 0.18 | 64
2018-05-18 13:55 | PSPA |  | x | T | J7N | Center | 4650 | 0.18 | 64
2018-05-18 13:56 | PSPA |  | x | T | J7N | Center | 4620 | 0.18 | 64
2018-05-18 13:57 | PSPA |  | x | T | J7N | Center | 5040 | 0.18 | 64
2018-05-18 13:57 | PSPA |  | x | T | J7N | Center | 4990 | 0.18 | 64
2018-05-18 13:57 | PSPA |  | x | T | J7N | Center | 4990 | 0.18 | 64
2018-05-18 13:59 | PSPA | x |  | L | J8N | Center | 4280 | 0.18 | 64 | 4515
2018-05-18 14:00 | PSPA | x |  | L | J8N | Center | 4260 | 0.18 | 64
2018-05-18 14:00 | PSPA | x |  | L | J8N | Center | 4280 | 0.18 | 64
2018-05-18 14:01 | PSPA |  | x | T | J8N | Center | 4770 | 0.18 | 64
2018-05-18 14:01 | PSPA |  | x | T | J8N | Center | 4750 | 0.18 | 64
2018-05-18 14:01 | PSPA |  | x | T | J8N | Center | 4750 | 0.18 | 64
2018-05-18 14:03 | PSPA | x |  | L | J8N | Corner SE | 3780 | 0.18 | 64 | 4302.222
2018-05-18 14:03 | PSPA | x |  | L | J8N | Corner SE | 3710 | 0.18 | 64
2018-05-18 14:03 | PSPA | x |  | L | J8N | Corner SE | 3750 | 0.18 | 64
2018-05-18 14:05 | PSPA | x |  | L | J8N | Corner SE | 4910 | 0.18 | 64
2018-05-18 14:05 | PSPA | x |  | L | J8N | Corner SE | 4930 | 0.18 | 64
2018-05-18 14:05 | PSPA | x |  | L | J8N | Corner SE | 4940 | 0.18 | 64
2018-05-18 14:08 | PSPA |  | x | T | J8N | Corner SE | 4230 | 0.18 | 64
2018-05-18 14:08 | PSPA |  | x | T | J8N | Corner SE | 4240 | 0.18 | 64
2018-05-18 14:08 | PSPA |  | x | T | J8N | Corner SE | 4230 | 0.18 | 64
2018-05-18 14:17 | PSPA | x |  | L | J9N | Center | 4980 | 0.18 | 64 | 4891.667
2018-05-18 14:17 | PSPA | x |  | L | J9N | Center | 4970 | 0.18 | 64
2018-05-18 14:17 | PSPA | x |  | L | J9N | Center | 4940 | 0.18 | 64
2018-05-18 14:18 | PSPA |  | x | T | J9N | Center | 4810 | 0.18 | 63
2018-05-18 14:18 | PSPA |  | x | T | J9N | Center | 4820 | 0.18 | 63
2018-05-18 14:19 | PSPA |  | x | T | J9N | Center | 4830 | 0.18 | 63
2018-05-18 14:21 | PSPA | x |  | L | J10N | Center | 5020 | 0.18 | 63 | 4956.25
2018-05-18 14:21 | PSPA | x |  | L | J10N | Center | 5010 | 0.18 | 63
2018-05-18 14:21 | PSPA | x |  | L | J10N | Center | 5000 | 0.18 | 64
2018-05-18 14:23 | PSPA |  | x | T | J10N | Center | 4830 | 0.18 | 63
2018-05-18 14:24 | PSPA |  | x | T | J10N | Center | 4820 | 0.18 | 63
2018-05-18 14:24 | PSPA |  | x | T | J10N | Center | 4820 | 0.18 | 63
2018-05-18 14:26 | PSPA |  | x | T | J10N | Center | 5000 | 0.18 | 63
2018-05-18 14:26 | PSPA |  | x | T | J10N | Center | 4990 | 0.18 | 63
2018-05-18 14:26 | PSPA |  | x | T | J10N | Center | 4990 | 0.18 | 64
2018-05-18 14:28 | PSPA | x |  | L | J10N | Corner SE | 3390 | 0.18 | 64 | 3722.222
2018-05-18 14:28 | PSPA | x |  | L | J10N | Corner SE | 3390 | 0.18 | 64
2018-05-18 14:28 | PSPA | x |  | L | J10N | Corner SE | 3390 | 0.18 | 64
2018-05-18 14:30 | PSPA | x |  | L | J10N | Corner SE | 3450 | 0.18 | 64
2018-05-18 14:30 | PSPA | x |  | L | J10N | Corner SE | 3440 | 0.18 | 64
2018-05-18 14:30 | PSPA | x |  | L | J10N | Corner SE | 3450 | 0.18 | 64
2018-05-18 14:31 | PSPA |  | x | L | J10N | Corner SE | 4300 | 0.18 | 64
2018-05-18 14:31 | PSPA |  | x | L | J10N | Corner SE | 4340 | 0.18 | 64
2018-05-18 14:32 | PSPA |  | x | L | J10N | Corner SE | 4350 | 0.18 | 64
2018-05-18 14:40 | PSPA | x |  | L | J11N | Center | 4120 | 0.18 | 64 | 4386.667
2018-05-18 14:40 | PSPA | x |  | L | J11N | Center | 4120 | 0.18 | 64
2018-05-18 14:40 | PSPA | x |  | L | J11N | Center | 4110 | 0.18 | 64
2018-05-18 14:41 | PSPA | x |  | L | J11N | Center | 4760 | 0.18 | 64
2018-05-18 14:42 | PSPA | x |  | L | J11N | Center | 4720 | 0.18 | 64
2018-05-18 14:42 | PSPA | x |  | L | J11N | Center | 4660 | 0.18 | 64
2018-05-18 14:44 | PSPA |  | x | T | J11N | Center | 4480 | 0.18 | 64
2018-05-18 14:44 | PSPA |  | x | T | J11N | Center | 4470 | 0.18 | 64
2018-05-18 14:44 | PSPA |  | x | T | J11N | Center | 4500 | 0.18 | 64
2018-05-18 14:45 | PSPA |  | x | T | J11N | Center | 4490 | 0.18 | 64
2018-05-18 14:45 | PSPA |  | x | T | J11N | Center | 4500 | 0.18 | 64
2018-05-18 14:45 | PSPA |  | x | T | J11N | Center | 4500 | 0.18 | 64
2018-05-18 14:46 | PSPA |  | x | T | J11N | Center | 4320 | 0.18 | 64
2018-05-18 14:46 | PSPA |  | x | T | J11N | Center | 4320 | 0.18 | 64
2018-05-18 14:47 | PSPA |  | x | T | J11N | Center | 4350 | 0.18 | 64
2018-05-18 14:50 | PSPA | x |  | L | J12N | Center | 4020 | 0.18 | 64 | 4290
2018-05-18 14:50 | PSPA | x |  | L | J12N | Center | 3990 | 0.18 | 64
2018-05-18 14:51 | PSPA | x |  | L | J12N | Center | 3970 | 0.18 | 64
2018-05-18 14:51 | PSPA | x |  | L | J12N | Center | 4010 | 0.18 | 64
2018-05-18 14:52 | PSPA | x |  | L | J12N | Center | 4010 | 0.18 | 64
2018-05-18 14:52 | PSPA | x |  | L | J12N | Center | 3960 | 0.18 | 64
2018-05-18 14:53 | PSPA | x |  | L | J12N | Center | 4530 | 0.18 | 64
2018-05-18 14:53 | PSPA | x |  | L | J12N | Center | 4500 | 0.18 | 64
2018-05-18 14:53 | PSPA | x |  | L | J12N | Center | 4450 | 0.18 | 64
2018-05-18 14:59 | PSPA |  | x | T | J12N | Center | 4670 | 0.18 | 64
2018-05-18 14:59 | PSPA |  | x | T | J12N | Center | 4700 | 0.18 | 64
2018-05-18 15:00 | PSPA |  | x | T | J12N | Center | 4670 | 0.18 | 63

## PSPA 5-25-18
Non-Destructive Testing at CC8 Phase II Joint Comparison
Date of Collection | Device | Direction |  | Direction | Location | Offset | Modulus, ksi | Poisson's Ratio | Temperature, F | Average Modulus
|  | Longitudinal | Transverse
2018-05-25 09:20 | PSPA | x |  | L | J1S | Center | 4330 | 0.18 | 70 | 3856.667 | J1N | Center | 4533.75
2018-05-25 09:20 | PSPA | x |  | L | J1S | Center | 4360 | 0.18 | 70 |  | J2N | Center | 4020
2018-05-25 09:20 | PSPA | x |  | L | J1S | Center | 4340 | 0.18 | 68 |  | J2N | Corner NE | 4010
2018-05-25 09:21 | PSPA | x |  | L | J1S | Center | 4100 | 0.18 | 70 |  | J3N | Center | 3843.333
2018-05-25 09:21 | PSPA | x |  | L | J1S | Center | 4080 | 0.18 | 70 |  | J4N | Center | 4086.667
2018-05-25 09:21 | PSPA | x |  | L | J1S | Center | 4070 | 0.18 | 70 |  | J5N | Center | 3448.75
2018-05-25 09:22 | PSPA |  | x | T | J1S | Center | 3650 | 0.18 | 70 |  | J5N | Corner NW | 3812.222
2018-05-25 09:22 | PSPA |  | x | T | J1S | Center | 3600 | 0.18 | 70 |  | J6N | Center | 3865.714
2018-05-25 09:22 | PSPA |  | x | T | J1S | Center | 3640 | 0.18 | 70 |  | J7N | Center | 4745
2018-05-25 09:23 | PSPA | x |  | L | J2S | Center | 4620 | 0.18 | 70 | 4876.667 | J8N | Center | 4636.667
2018-05-25 09:23 | PSPA | x |  | L | J2S | Center | 4660 | 0.18 | 70 |  | J9N | Center | 4943.333
2018-05-25 09:24 | PSPA | x |  | L | J2S | Center | 4660 | 0.18 | 70 |  | J9N | Corner SW | 4360
2018-05-25 09:24 | PSPA |  | x | T | J2S | Center | 4940 | 0.18 | 70 |  | J10N | Center | 5118
2018-05-25 09:24 | PSPA |  | x | T | J2S | Center | 4960 | 0.18 | 70 |  | J10N | Corner SE | 4158.889
2018-05-25 09:25 | PSPA |  | x | T | J2S | Center | 4950 | 0.18 | 70 |  | J11N | Center | 4356.667
2018-05-25 09:25 | PSPA |  | x | T | J2S | Center | 4780 | 0.18 | 70 |  | J12N | Center | 4255
2018-05-25 09:25 | PSPA |  | x | T | J2S | Center | 750 | 0.18 | 70 |  | J1S | Center | 3856.667
2018-05-25 09:26 | PSPA |  | x | T | J2S | Center | 5420 | 0.18 | 70 |  | J2S | Center | 4876.667
2018-05-25 09:27 | PSPA | x |  | L | J2S | Corner SE | 4410 | 0.18 | 70 | 4428.333 | J2S | Corner SE | 4428.333
2018-05-25 09:27 | PSPA | x |  | L | J2S | Corner SE | 4410 | 0.18 | 70 |  | J3S | Center | 4386.667
2018-05-25 09:27 | PSPA | x |  | L | J2S | Corner SE | 4430 | 0.18 | 70 |  | J4S | Center | 4443.333
2018-05-25 09:32 | PSPA |  | x | T | J2S | Corner SE | 4600 | 0.18 | 70 |  | J5S | Center | 4050
2018-05-25 09:32 | PSPA |  | x | T | J2S | Corner SE | 4560 | 0.18 | 70 |  | J5S | Corner SW | 4140
2018-05-25 09:33 | PSPA |  | x | T | J2S | Corner SE | 4560 | 0.18 | 70 |  | J6S | Center | 4491.667
2018-05-25 09:33 | PSPA |  | x | T | J2S | Corner SE | 4410 | 0.18 | 70 |  | J7S | Center | 4528.333
2018-05-25 09:34 | PSPA |  | x | T | J2S | Corner SE | 4450 | 0.18 | 70 |  | J8S | Center | 3846.667
2018-05-25 09:34 | PSPA |  | x | T | J2S | Corner SE | 4460 | 0.18 | 70 |  | J9S | Center | 3971.667
2018-05-25 09:35 | PSPA | x |  | L | J3S | Center | 4390 | 0.18 | 70 | 4386.667 | J9S | Corner NW | 4038.333
2018-05-25 09:35 | PSPA | x |  | L | J3S | Center | 4390 | 0.18 | 70 |  | J10S | Center | 4473.077
2018-05-25 09:35 | PSPA | x |  | L | J3S | Center | 4380 | 0.18 | 70 |  | J10S | Corner NE | 4000
2018-05-25 09:36 | PSPA |  | x | T | J3S | Center | 4760 | 0.18 | 70 |  | J11S | Center | 4464.545
2018-05-25 09:36 | PSPA |  | x | T | J3S | Center | 4800 | 0.18 | 70 |  | J12S | Center | 4216.667
2018-05-25 09:36 | PSPA |  | x | T | J3S | Center | 4790 | 0.18 | 70
2018-05-25 09:39 | PSPA | x |  | L | J4S | Center | 4870 | 0.18 | 70 | 4443.333
2018-05-25 09:40 | PSPA | x |  | L | J4S | Center | 4890 | 0.18 | 70
2018-05-25 09:40 | PSPA | x |  | L | J4S | Center | 4890 | 0.18 | 70
2018-05-25 09:41 | PSPA | x |  | L | J4S | Center | 4400 | 0.18 | 70
2018-05-25 09:41 | PSPA | x |  | L | J4S | Center | 4390 | 0.18 | 70
2018-05-25 09:41 | PSPA | x |  | L | J4S | Center | 4340 | 0.18 | 70
2018-05-25 09:42 | PSPA |  | x | T | J4S | Center | 4070 | 0.18 | 70
2018-05-25 09:42 | PSPA |  | x | T | J4S | Center | 4060 | 0.18 | 70
2018-05-25 09:42 | PSPA |  | x | T | J4S | Center | 4080 | 0.18 | 70
2018-05-25 09:43 | PSPA | x |  | L | J5S | Center | 4260 | 0.18 | 70 | 4050
2018-05-25 09:43 | PSPA | x |  | L | J5S | Center | 4260 | 0.18 | 72
2018-05-25 09:43 | PSPA | x |  | L | J5S | Center | 4230 | 0.18 | 70
2018-05-25 09:44 | PSPA |  | x | T | J5S | Center | 3850 | 0.18 | 72
2018-05-25 09:45 | PSPA |  | x | T | J5S | Center | 3860 | 0.18 | 72
2018-05-25 09:45 | PSPA |  | x | T | J5S | Center | 3840 | 0.18 | 72
2018-05-25 09:46 | PSPA |  | x | T | J5S | Center | 4350 | 0.18 | 72
2018-05-25 09:46 | PSPA |  | x | T | J5S | Center | 4320 | 0.18 | 72
2018-05-25 09:46 | PSPA |  | x | T | J5S | Center | 4320 | 0.18 | 72
2018-05-25 09:47 | PSPA | x |  | L | J5S | Corner SW | 3830 | 0.18 | 72 | 4140
2018-05-25 09:48 | PSPA | x |  | L | J5S | Corner SW | 3830 | 0.18 | 72
2018-05-25 09:48 | PSPA | x |  | L | J5S | Corner SW | 3830 | 0.18 | 72
2018-05-25 09:48 | PSPA | x |  | L | J5S | Corner SW | 3770 | 0.18 | 72
2018-05-25 09:49 | PSPA | x |  | L | J5S | Corner SW | 3780 | 0.18 | 73
2018-05-25 09:49 | PSPA | x |  | L | J5S | Corner SW | 3780 | 0.18 | 73
2018-05-25 09:50 | PSPA |  | x | T | J5S | Corner SW | 4800 | 0.18 | 72
2018-05-25 09:50 | PSPA |  | x | T | J5S | Corner SW | 4820 | 0.18 | 72
2018-05-25 09:50 | PSPA |  | x | T | J5S | Corner SW | 4820 | 0.18 | 72
2018-05-25 09:51 | PSPA | x |  | L | J6S | Center | 4570 | 0.18 | 72 | 4491.667
2018-05-25 09:52 | PSPA | x |  | L | J6S | Center | 4510 | 0.18 | 72
2018-05-25 09:52 | PSPA | x |  | L | J6S | Center | 4480 | 0.18 | 72
2018-05-25 09:53 | PSPA |  | x | T | J6S | Center | 4450 | 0.18 | 72
2018-05-25 09:53 | PSPA |  | x | T | J6S | Center | 4470 | 0.18 | 72
2018-05-25 09:53 | PSPA |  | x | T | J6S | Center | 4470 | 0.18 | 72
2018-05-25 09:54 | PSPA | x |  | L | J12S | Center | 4090 | 0.18 | 72 | 4216.667
2018-05-25 09:54 | PSPA | x |  | L | J12S | Center | 4070 | 0.18 | 72
2018-05-25 09:54 | PSPA | x |  | L | J12S | Center | 4090 | 0.18 | 72
2018-05-25 09:55 | PSPA |  | x | T | J12S | Center | 4360 | 0.18 | 72
2018-05-25 09:55 | PSPA |  | x | T | J12S | Center | 4350 | 0.18 | 72
2018-05-25 09:56 | PSPA |  | x | T | J12S | Center | 4340 | 0.18 | 72
2018-05-25 09:58 | PSPA | x |  | L | J11S | Center | 4670 | 0.18 | 72 | 4464.545
2018-05-25 09:58 | PSPA | x |  | L | J11S | Center | 4670 | 0.18 | 72
2018-05-25 09:58 | PSPA | x |  | L | J11S | Center | 4670 | 0.18 | 72
2018-05-25 09:59 | PSPA |  | x | T | J11S | Center | 5500 | 0.18 | 72
2018-05-25 09:59 | PSPA |  | x | T | J11S | Center | 5500 | 0.18 | 72
2018-05-25 09:59 | PSPA |  | x | T | J11S | Center | 5500 | 0.18 | 72
2018-05-25 10:00 | PSPA |  | x | T | J11S | Center | 4670 | 0.18 | 72
2018-05-25 10:01 | PSPA |  | x | T | J11S | Center | 4690 | 0.18 | 72
2018-05-25 10:01 | PSPA |  | x | T | J11S | Center | 4710 | 0.18 | 72
2018-05-25 10:02 | PSPA |  | x | T | J11S | Center | 4190 | 0.18 | 72
2018-05-25 10:02 | PSPA |  | x | T | J11S | Center | 380 | 0.18 | 72
2018-05-25 10:02 | PSPA |  | x | T | J11S | Center | 4170 | 0.18 | 72
2018-05-25 10:03 | PSPA |  | x | T | J11S | Center | 4230 | 0.18 | 72
2018-05-25 10:03 | PSPA |  | x | T | J11S | Center | 4230 | 0.18 | 72
2018-05-25 10:03 | PSPA |  | x | T | J11S | Center | 4210 | 0.18 | 72
2018-05-25 10:04 | PSPA | x |  | L | J10S | Center | 4120 | 0.18 | 72 | 4473.077
2018-05-25 10:05 | PSPA | x |  | L | J10S | Center | 4110 | 0.18 | 72
2018-05-25 10:05 | PSPA | x |  | L | J10S | Center | 4130 | 0.18 | 72
2018-05-25 10:06 | PSPA | x |  | L | J10S | Center | 5220 | 0.18 | 72
2018-05-25 10:06 | PSPA | x |  | L | J10S | Center | 5440 | 0.18 | 72
2018-05-25 10:06 | PSPA | x |  | L | J10S | Center | 5470 | 0.18 | 72
2018-05-25 10:07 | PSPA | x |  | L | J10S | Center | 4600 | 0.18 | 72
2018-05-25 10:07 | PSPA | x |  | L | J10S | Center | 4620 | 0.18 | 72
2018-05-25 10:07 | PSPA | x |  | L | J10S | Center | 4650 | 0.18 | 73
2018-05-25 10:09 | PSPA | x |  | L | J10S | Center | 4840 | 0.18 | 73
2018-05-25 10:09 | PSPA | x |  | L | J10S | Center | 3670 | 0.18 | 73
2018-05-25 10:09 | PSPA | x |  | L | J10S | Center | 4790 | 0.18 | 73
2018-05-25 10:10 | PSPA |  | x | T | J10S | Center | 4640 | 0.18 | 73
2018-05-25 10:10 | PSPA |  | x | T | J10S | Center | 5040 | 0.18 | 73
2018-05-25 10:10 | PSPA |  | x | T | J10S | Center | 5060 | 0.18 | 72
2018-05-25 10:12 | PSPA |  | x | T | J10S | Center | 4590 | 0.18 | 73
2018-05-25 10:12 | PSPA |  | x | T | J10S | Center | 4530 | 0.18 | 73
2018-05-25 10:12 | PSPA |  | x | T | J10S | Center | 4550 | 0.18 | 73
2018-05-25 10:13 | PSPA |  | x | T | J10S | Center | 3750 | 0.18 | 73
2018-05-25 10:13 | PSPA |  | x | T | J10S | Center | 3970 | 0.18 | 73
2018-05-25 10:13 | PSPA |  | x | T | J10S | Center | 3960 | 0.18 | 73
2018-05-25 10:14 | PSPA | x |  | L | J10S | NE Corner | 3990 | 0.18 | 73 | 4000
2018-05-25 10:15 | PSPA | x |  | L | J10S | NE Corner | 4000 | 0.18 | 73
2018-05-25 10:15 | PSPA | x |  | L | J10S | NE Corner | 3970 | 0.18 | 73
2018-05-25 10:16 | PSPA |  | x | T | J10S | NE Corner | 3880 | 0.18 | 73
2018-05-25 10:16 | PSPA |  | x | T | J10S | NE Corner | 3970 | 0.18 | 73
2018-05-25 10:17 | PSPA |  | x | T | J10S | NE Corner | 3930 | 0.18 | 73
2018-05-25 10:17 | PSPA |  | x | T | J10S | NE Corner | 3200 | 0.18 | 73
2018-05-25 10:17 | PSPA |  | x | T | J10S | NE Corner | 350 | 0.18 | 73
2018-05-25 10:18 | PSPA |  | x | T | J10S | NE Corner | 3180 | 0.18 | 73
2018-05-25 10:18 | PSPA |  | x | T | J10S | NE Corner | 3880 | 0.18 | 73
2018-05-25 10:19 | PSPA |  | x | T | J10S | NE Corner | 3870 | 0.18 | 73
2018-05-25 10:19 | PSPA |  | x | T | J10S | NE Corner | 3880 | 0.18 | 73
2018-05-25 10:20 | PSPA |  | x | T | J10S | NE Corner | 3480 | 0.18 | 73
2018-05-25 10:20 | PSPA |  | x | T | J10S | NE Corner | 3510 | 0.18 | 73
2018-05-25 10:20 | PSPA |  | x | T | J10S | NE Corner | 3480 | 0.18 | 73
2018-05-25 10:22 | PSPA |  | x | T | J10S | NE Corner | 4260 | 0.18 | 73
2018-05-25 10:22 | PSPA |  | x | T | J10S | NE Corner | 4250 | 0.18 | 75
2018-05-25 10:22 | PSPA |  | x | T | J10S | NE Corner | 4240 | 0.18 | 73
2018-05-25 10:23 | PSPA |  | x | T | J10S | NE Corner | 4240 | 0.18 | 73
2018-05-25 10:23 | PSPA |  | x | T | J10S | NE Corner | 4260 | 0.18 | 73
2018-05-25 10:24 | PSPA |  | x | T | J10S | NE Corner | 4270 | 0.18 | 73
2018-05-25 10:25 | PSPA |  | x | T | J10S | NE Corner | 3730 | 0.18 | 73
2018-05-25 10:25 | PSPA |  | x | T | J10S | NE Corner | 3750 | 0.18 | 73
2018-05-25 10:25 | PSPA |  | x | T | J10S | NE Corner | 3330 | 0.18 | 73
2018-05-25 10:26 | PSPA |  | x | T | J10S | NE Corner | 3780 | 0.18 | 73
2018-05-25 10:26 | PSPA |  | x | T | J10S | NE Corner | 3350 | 0.18 | 73
2018-05-25 10:26 | PSPA |  | x | T | J10S | NE Corner | 3810 | 0.18 | 73
2018-05-25 10:27 | PSPA | x |  | L | J9S | Center | 3660 | 0.18 | 75 | 3971.667
2018-05-25 10:28 | PSPA | x |  | L | J9S | Center | 3660 | 0.18 | 73
2018-05-25 10:28 | PSPA | x |  | L | J9S | Center | 3690 | 0.18 | 73
2018-05-25 10:29 | PSPA |  | x | T | J9S | Center | 4300 | 0.18 | 73
2018-05-25 10:29 | PSPA |  | x | T | J9S | Center | 4270 | 0.18 | 73
2018-05-25 10:29 | PSPA |  | x | T | J9S | Center | 4250 | 0.18 | 75
2018-05-25 10:39 | PSPA | x |  | L | J9S | NW Corner | 4750 | 0.18 | 75 | 4038.333
2018-05-25 10:40 | PSPA | x |  | L | J9S | NW Corner | 4720 | 0.18 | 75
2018-05-25 10:40 | PSPA | x |  | L | J9S | NW Corner | 4710 | 0.18 | 75
2018-05-25 10:41 | PSPA | x |  | L | J9S | NW Corner | 4190 | 0.18 | 75
2018-05-25 10:41 | PSPA | x |  | L | J9S | NW Corner | 4200 | 0.18 | 75
2018-05-25 10:41 | PSPA | x |  | L | J9S | NW Corner | 4220 | 0.18 | 75
2018-05-25 10:43 | PSPA |  | x | T | J9S | NW Corner | 3870 | 0.18 | 75
2018-05-25 10:43 | PSPA |  | x | T | J9S | NW Corner | 3860 | 0.18 | 75
2018-05-25 10:43 | PSPA |  | x | T | J9S | NW Corner | 3850 | 0.18 | 75
2018-05-25 11:49 | PSPA |  | x | T | J9S | NW Corner | 3900 | 0.18 | 77
2018-05-25 11:49 | PSPA |  | x | T | J9S | NW Corner | 3910 | 0.18 | 77
2018-05-25 11:49 | PSPA |  | x | T | J9S | NW Corner | 3910 | 0.18 | 77
2018-05-25 11:50 | PSPA |  | x | T | J9S | NW Corner | 3900 | 0.18 | 77
2018-05-25 11:50 | PSPA |  | x | T | J9S | NW Corner | 3900 | 0.18 | 77
2018-05-25 11:50 | PSPA |  | x | T | J9S | NW Corner | 3640 | 0.18 | 77
2018-05-25 10:44 | PSPA | x |  | L | J8S | Center | 3970 | 0.18 | 75 | 3846.667
2018-05-25 10:45 | PSPA | x |  | L | J8S | Center | 3950 | 0.18 | 75
2018-05-25 10:45 | PSPA | x |  | L | J8S | Center | 3950 | 0.18 | 75
2018-05-25 10:46 | PSPA |  | x | T | J8S | Center | 3770 | 0.18 | 75
2018-05-25 10:46 | PSPA |  | x | T | J8S | Center | 3740 | 0.18 | 75
2018-05-25 10:46 | PSPA |  | x | T | J8S | Center | 3700 | 0.18 | 75
2018-05-25 10:47 | PSPA | x |  | L | J7S | Center | 4180 | 0.18 | 75 | 4528.333
2018-05-25 10:47 | PSPA | x |  | L | J7S | Center | 4170 | 0.18 | 75
2018-05-25 10:47 | PSPA | x |  | L | J7S | Center | 4180 | 0.18 | 75
2018-05-25 10:48 | PSPA |  | x | T | J7S | Center | 4870 | 0.18 | 75
2018-05-25 10:49 | PSPA |  | x | T | J7S | Center | 4880 | 0.18 | 75
2018-05-25 10:49 | PSPA |  | x | T | J7S | Center | 4890 | 0.18 | 75
2018-05-25 12:42 | PSPA | x |  | L | J1N | Center | 4040 | 0.18 | 77 | 4533.75
2018-05-25 12:42 | PSPA | x |  | L | J1N | Center | 4060 | 0.18 | 77
2018-05-25 12:42 | PSPA | x |  | L | J1N | Center | 4090 | 0.18 | 77
2018-05-25 12:44 | PSPA |  | x | T | J1N | Center | 4570 | 0.18 | 77
2018-05-25 12:44 | PSPA |  | x | T | J1N | Center | 4860 | 0.18 | 77
2018-05-25 12:44 | PSPA |  | x | T | J1N | Center | 4850 | 0.18 | 77
2018-05-25 12:50 | PSPA |  | x | T | J1N | Center | 4780 | 0.18 | 77
2018-05-25 12:50 | PSPA |  | x | T | J1N | Center | 4810 | 0.18 | 77
2018-05-25 12:51 | PSPA |  | x | T | J1N | Center | 4780 | 0.18 | 77
2018-05-25 12:51 | PSPA | x |  | L | J2N | Center | 3770 | 0.18 | 77 | 4020
2018-05-25 12:51 | PSPA | x |  | L | J2N | Center | 3960 | 0.18 | 77
2018-05-25 12:52 | PSPA | x |  | L | J2N | Center | 3970 | 0.18 | 77
2018-05-25 12:52 | PSPA | x |  | L | J2N | Center | 3980 | 0.18 | 77
2018-05-25 12:52 | PSPA | x |  | L | J2N | Center | 3990 | 0.18 | 79
2018-05-25 12:52 | PSPA | x |  | L | J2N | Center | 3990 | 0.18 | 77
2018-05-25 12:53 | PSPA |  | x | T | J2N | Center | 4130 | 0.18 | 77
2018-05-25 12:53 | PSPA |  | x | T | J2N | Center | 4330 | 0.18 | 77
2018-05-25 12:54 | PSPA |  | x | T | J2N | Center | 4690 | 0.18 | 77
2018-05-25 12:55 | PSPA |  | x | T | J2N | Center | 4080 | 0.18 | 77
2018-05-25 12:55 | PSPA |  | x | T | J2N | Center | 4090 | 0.18 | 77
2018-05-25 12:55 | PSPA |  | x | T | J2N | Center | 4100 | 0.18 | 77
2018-05-25 12:56 | PSPA |  | x | T | J2N | Center | 4130 | 0.18 | 77
2018-05-25 12:56 | PSPA |  | x | T | J2N | Center | 4120 | 0.18 | 77
2018-05-25 12:56 | PSPA |  | x | T | J2N | Center | 3520 | 0.18 | 77
2018-05-25 12:58 | PSPA | x |  | L | J2N | NE Corner | 480 | 0.18 | 77 | 4010
2018-05-25 12:58 | PSPA | x |  | L | J2N | NE Corner | 350 | 0.18 | 77
2018-05-25 12:58 | PSPA | x |  | L | J2N | NE Corner | 2720 | 0.18 | 77
2018-05-25 13:01 | PSPA | x |  | L | J2N | NE Corner | 3230 | 0.18 | 77
2018-05-25 13:01 | PSPA | x |  | L | J2N | NE Corner | 3230 | 0.18 | 77
2018-05-25 13:01 | PSPA | x |  | L | J2N | NE Corner | 3180 | 0.18 | 77
2018-05-25 13:03 | PSPA | x |  | L | J2N | NE Corner | 3970 | 0.18 | 77
2018-05-25 13:03 | PSPA | x |  | L | J2N | NE Corner | 3970 | 0.18 | 77
2018-05-25 13:03 | PSPA | x |  | L | J2N | NE Corner | 3960 | 0.18 | 77
2018-05-25 13:04 | PSPA | x |  | L | J2N | NE Corner | 560 | 0.18 | 77
2018-05-25 13:04 | PSPA | x |  | L | J2N | NE Corner | 2960 | 0.18 | 77
2018-05-25 13:04 | PSPA | x |  | L | J2N | NE Corner | 3070 | 0.18 | 79
2018-05-25 13:05 | PSPA | x |  | L | J2N | NE Corner | 3130 | 0.18 | 77
2018-05-25 13:05 | PSPA | x |  | L | J2N | NE Corner | 3470 | 0.18 | 77
2018-05-25 13:06 | PSPA | x |  | L | J2N | NE Corner | 350 | 0.18 | 79
2018-05-25 13:06 | PSPA | x |  | L | J2N | NE Corner | 330 | 0.18 | 79
2018-05-25 13:07 | PSPA | x |  | L | J2N | NE Corner | 370 | 0.18 | 79
2018-05-25 13:07 | PSPA | x |  | L | J2N | NE Corner | 3540 | 0.18 | 79
2018-05-25 13:07 | PSPA |  | x | T | J2N | NE Corner | 420 | 0.18 | 79
2018-05-25 13:08 | PSPA |  | x | T | J2N | NE Corner | 410 | 0.18 | 79
2018-05-25 13:08 | PSPA |  | x | T | J2N | NE Corner | 460 | 0.18 | 79
2018-05-25 13:09 | PSPA |  | x | T | J2N | NE Corner | 4000 | 0.18 | 79
2018-05-25 13:09 | PSPA |  | x | T | J2N | NE Corner | 4010 | 0.18 | 79
2018-05-25 13:09 | PSPA |  | x | T | J2N | NE Corner | 4020 | 0.18 | 79
2018-05-25 13:10 | PSPA | x |  | L | J3N | Center | 410 | 0.18 | 79 | 3843.333
2018-05-25 13:10 | PSPA | x |  | L | J3N | Center | 3750 | 0.18 | 79
2018-05-25 13:10 | PSPA | x |  | L | J3N | Center | 3730 | 0.18 | 79
2018-05-25 13:11 | PSPA | x |  | L | J3N | Center | 3650 | 0.18 | 79
2018-05-25 13:11 | PSPA | x |  | L | J3N | Center | 3640 | 0.18 | 79
2018-05-25 13:12 | PSPA | x |  | L | J3N | Center | 3720 | 0.18 | 79
2018-05-25 13:13 | PSPA |  | x | T | J3N | Center | 3870 | 0.18 | 79
2018-05-25 13:13 | PSPA |  | x | T | J3N | Center | 450 | 0.18 | 79
2018-05-25 13:14 | PSPA |  | x | T | J3N | Center | 3430 | 0.18 | 79
2018-05-25 13:15 | PSPA |  | x | T | J3N | Center | 3840 | 0.18 | 79
2018-05-25 13:15 | PSPA |  | x | T | J3N | Center | 3850 | 0.18 | 79
2018-05-25 13:15 | PSPA |  | x | T | J3N | Center | 3840 | 0.18 | 79
2018-05-25 13:16 | PSPA | x |  | L | J4N | Center | 3820 | 0.18 | 79 | 4086.667
2018-05-25 13:16 | PSPA | x |  | L | J4N | Center | 3820 | 0.18 | 79
2018-05-25 13:17 | PSPA | x |  | L | J4N | Center | 3870 | 0.18 | 79
2018-05-25 13:19 | PSPA |  | x | T | J4N | Center | 4320 | 0.18 | 79
2018-05-25 13:19 | PSPA |  | x | T | J4N | Center | 4340 | 0.18 | 79
2018-05-25 13:19 | PSPA |  | x | T | J4N | Center | 4350 | 0.18 | 79
2018-05-25 13:20 | PSPA | x |  | L | J5N | Center | 3340 | 0.18 | 79 | 3448.75
2018-05-25 13:20 | PSPA | x |  | L | J5N | Center | 3250 | 0.18 | 79
2018-05-25 13:20 | PSPA | x |  | L | J5N | Center | 3380 | 0.18 | 79
2018-05-25 13:23 | PSPA |  | x | T | J5N | Center | 3510 | 0.18 | 79
2018-05-25 13:24 | PSPA |  | x | T | J5N | Center | 3520 | 0.18 | 79
2018-05-25 13:24 | PSPA |  | x | T | J5N | Center | 3660 | 0.18 | 79
2018-05-25 13:24 | PSPA |  | x | T | J5N | Center | 3290 | 0.18 | 79
2018-05-25 13:25 | PSPA |  | x | T | J5N | Center | 400 | 0.18 | 79
2018-05-25 13:25 | PSPA |  | x | T | J5N | Center | 3640 | 0.18 | 79
2018-05-25 13:26 | PSPA | x |  | L | J6N | Center | 4240 | 0.18 | 79 | 3865.714
2018-05-25 13:26 | PSPA | x |  | L | J6N | Center | 4230 | 0.18 | 77
2018-05-25 13:26 | PSPA | x |  | L | J6N | Center | 690 | 0.18 | 79
2018-05-25 13:27 | PSPA | x |  | L | J6N | Center | 3830 | 0.18 | 79
2018-05-25 13:27 | PSPA | x |  | L | J6N | Center | 3990 | 0.18 | 79
2018-05-25 13:28 | PSPA | x |  | L | J6N | Center | 3880 | 0.18 | 77
2018-05-25 13:29 | PSPA | x |  | L | J6N | Center | 4180 | 0.18 | 77
2018-05-25 13:29 | PSPA | x |  | L | J6N | Center | 3500 | 0.18 | 77
2018-05-25 13:29 | PSPA | x |  | L | J6N | Center | 4000 | 0.18 | 77
2018-05-25 13:30 | PSPA | x |  | L | J6N | Center | 3610 | 0.18 | 77
2018-05-25 13:30 | PSPA | x |  | L | J6N | Center | 3610 | 0.18 | 77
2018-05-25 13:30 | PSPA | x |  | L | J6N | Center | 3590 | 0.18 | 77
2018-05-25 13:32 | PSPA |  | x | T | J6N | Center | 3830 | 0.18 | 79
2018-05-25 13:32 | PSPA |  | x | T | J6N | Center | 3820 | 0.18 | 79
2018-05-25 13:32 | PSPA |  | x | T | J6N | Center | 3810 | 0.18 | 79
2018-05-25 11:49 | PSPA | x |  | T | J9S | NW Corner | 3900 | 0.18 | 77
2018-05-25 11:49 | PSPA | x |  | T | J9S | NW Corner | 3910 | 0.18 | 77
2018-05-25 11:49 | PSPA | x |  | T | J9S | NW Corner | 3910 | 0.18 | 77
2018-05-25 11:50 | PSPA |  | x | T | J9S | NW Corner | 3900 | 0.18 | 77
2018-05-25 11:50 | PSPA |  | x | T | J9S | NW Corner | 3900 | 0.18 | 77
2018-05-25 11:50 | PSPA |  | x | T | J9S | NW Corner | 3640 | 0.18 | 77
2018-05-25 11:58 | PSPA | x |  | L | J12N | Center | 4120 | 0.18 | 77 | 4255
2018-05-25 11:58 | PSPA | x |  | L | J12N | Center | 4130 | 0.18 | 77
2018-05-25 11:58 | PSPA | x |  | L | J12N | Center | 4100 | 0.18 | 77
2018-05-25 11:58 | PSPA |  | x | T | J12N | Center | 4120 | 0.18 | 77
2018-05-25 11:58 | PSPA |  | x | T | J12N | Center | 4120 | 0.18 | 77
2018-05-25 12:00 | PSPA |  | x | T | J12N | Center | 4430 | 0.18 | 79
2018-05-25 11:58 | PSPA |  | x | T | J12N | Center | 4120 | 0.18 | 77
2018-05-25 11:58 | PSPA |  | x | T | J12N | Center | 4120 | 0.18 | 77
2018-05-25 12:02 | PSPA |  | x | T | J12N | Center | 4440 | 0.18 | 75
2018-05-25 12:06 | PSPA |  | x | T | J12N | Center | 4450 | 0.18 | 77
2018-05-25 12:06 | PSPA |  | x | T | J12N | Center | 4460 | 0.18 | 75
2018-05-25 12:07 | PSPA |  | x | T | J12N | Center | 4450 | 0.18 | 75
2018-05-25 12:08 | PSPA | x |  | L | J5N | NW Corner | 3510 | 0.18 | 75 | 3812.222
2018-05-25 12:09 | PSPA | x |  | L | J5N | NW Corner | 3490 | 0.18 | 75
2018-05-25 12:09 | PSPA | x |  | L | J5N | NW Corner | 3450 | 0.18 | 75
2018-05-25 12:09 | PSPA | x |  | L | J5N | NW Corner | 3350 | 0.18 | 75
2018-05-25 12:10 | PSPA | x |  | L | J5N | NW Corner | 3430 | 0.18 | 75
2018-05-25 12:10 | PSPA | x |  | L | J5N | NW Corner | 2990 | 0.18 | 75
2018-05-25 12:11 | PSPA |  | x | T | J5N | NW Corner | 4040 | 0.18 | 75
2018-05-25 12:11 | PSPA |  | x | T | J5N | NW Corner | 4080 | 0.18 | 77
2018-05-25 12:11 | PSPA |  | x | T | J5N | NW Corner | 4080 | 0.18 | 75
2018-05-25 12:12 | PSPA |  | x | T | J5N | NW Corner | 4080 | 0.18 | 77
2018-05-25 12:12 | PSPA |  | x | T | J5N | NW Corner | 4100 | 0.18 | 75
2018-05-25 12:12 | PSPA |  | x | T | J5N | NW Corner | 4090 | 0.18 | 77
2018-05-25 12:13 | PSPA | x |  | L | J11N | Center | 4330 | 0.18 | 75 | 4356.667
2018-05-25 12:14 | PSPA | x |  | L | J11N | Center | 4300 | 0.18 | 75
2018-05-25 12:14 | PSPA | x |  | L | J11N | Center | 4310 | 0.18 | 77
2018-05-25 12:16 | PSPA |  | x | T | J11N | Center | 4420 | 0.18 | 77
2018-05-25 12:16 | PSPA |  | x | T | J11N | Center | 4390 | 0.18 | 77
2018-05-25 12:16 | PSPA |  | x | T | J11N | Center | 4390 | 0.18 | 77
2018-05-25 12:18 | PSPA | x |  | L | J10N | Center | 4820 | 0.18 | 77 | 5118
2018-05-25 12:18 | PSPA | x |  | L | J10N | Center | 4850 | 0.18 | 77
2018-05-25 12:18 | PSPA | x |  | L | J10N | Center | 4820 | 0.18 | 77
2018-05-25 12:19 | PSPA |  | x | T | J10N | Center | 5320 | 0.18 | 77
2018-05-25 12:19 | PSPA |  | x | T | J10N | Center | 5290 | 0.18 | 77
2018-05-25 12:19 | PSPA |  | x | T | J10N | Center | 5300 | 0.18 | 77
2018-05-25 12:20 | PSPA |  | x | T | J10N | Center | 5310 | 0.18 | 77
2018-05-25 12:20 | PSPA |  | x | T | J10N | Center | 5300 | 0.18 | 77
2018-05-25 12:20 | PSPA |  | x | T | J10N | Center | 5310 | 0.18 | 77
2018-05-25 12:22 | PSPA | x |  | L | J10N | SE Corner | 4300 | 0.18 | 77 | 4158.889
2018-05-25 12:23 | PSPA | x |  | L | J10N | SE Corner | 4290 | 0.18 | 75
2018-05-25 12:23 | PSPA | x |  | L | J10N | SE Corner | 4280 | 0.18 | 77
2018-05-25 12:23 | PSPA | x |  | L | J10N | SE Corner | 4290 | 0.18 | 77
2018-05-25 12:23 | PSPA | x |  | L | J10N | SE Corner | 4250 | 0.18 | 77
2018-05-25 12:24 | PSPA | x |  | L | J10N | SE Corner | 4240 | 0.18 | 77
2018-05-25 12:24 | PSPA |  | x | T | J10N | SE Corner | 3930 | 0.18 | 77
2018-05-25 12:25 | PSPA |  | x | T | J10N | SE Corner | 3930 | 0.18 | 77
2018-05-25 12:25 | PSPA |  | x | T | J10N | SE Corner | 3920 | 0.18 | 77
2018-05-25 12:27 | PSPA | x |  | L | J9N | Center | 5100 | 0.18 | 77 | 4943.333
2018-05-25 12:27 | PSPA | x |  | L | J9N | Center | 5110 | 0.18 | 77
2018-05-25 12:27 | PSPA | x |  | L | J9N | Center | 5110 | 0.18 | 75
2018-05-25 12:28 | PSPA |  | x | T | J9N | Center | 4790 | 0.18 | 77
2018-05-25 12:28 | PSPA |  | x | T | J9N | Center | 4770 | 0.18 | 77
2018-05-25 12:29 | PSPA |  | x | T | J9N | Center | 4780 | 0.18 | 77
2018-05-25 12:29 | PSPA | x |  | L | J9N | SW Corner | 4390 | 0.18 | 77 | 4360
2018-05-25 12:30 | PSPA | x |  | L | J9N | SW Corner | 4430 | 0.18 | 77
2018-05-25 12:30 | PSPA | x |  | L | J9N | SW Corner | 4400 | 0.18 | 77
2018-05-25 12:31 | PSPA |  | x | T | J9N | SW Corner | 4230 | 0.18 | 75
2018-05-25 12:31 | PSPA |  | x | T | J9N | SW Corner | 4210 | 0.18 | 77
2018-05-25 12:31 | PSPA |  | x | T | J9N | SW Corner | 4270 | 0.18 | 75
2018-05-25 12:31 | PSPA |  | x | T | J9N | SW Corner | 4330 | 0.18 | 77
2018-05-25 12:32 | PSPA |  | x | T | J9N | SW Corner | 4300 | 0.18 | 77
2018-05-25 12:32 | PSPA |  | x | T | J9N | SW Corner | 4310 | 0.18 | 77
2018-05-25 12:33 | PSPA | x |  | L | J8N | Center | 4680 | 0.18 | 77 | 4636.667
2018-05-25 12:33 | PSPA | x |  | L | J8N | Center | 4710 | 0.18 | 77
2018-05-25 12:33 | PSPA | x |  | L | J8N | Center | 4690 | 0.18 | 77
2018-05-25 12:34 | PSPA |  | x | T | J8N | Center | 4590 | 0.18 | 77
2018-05-25 12:34 | PSPA |  | x | T | J8N | Center | 4580 | 0.18 | 79
2018-05-25 12:35 | PSPA |  | x | T | J8N | Center | 4570 | 0.18 | 77
2018-05-25 12:35 | PSPA | x |  | L | J7N | Center | 4730 | 0.18 | 77 | 4745
2018-05-25 12:36 | PSPA | x |  | L | J7N | Center | 4720 | 0.18 | 77
2018-05-25 12:36 | PSPA | x |  | L | J7N | Center | 4710 | 0.18 | 77
2018-05-25 12:37 | PSPA |  | x | T | J7N | Center | 4790 | 0.18 | 77
2018-05-25 12:37 | PSPA |  | x | T | J7N | Center | 4740 | 0.18 | 77
2018-05-25 12:37 | PSPA |  | x | T | J7N | Center | 4780 | 0.18 | 77

## PSPA 6-1-18
Non-Destructive Testing at CC8 Phase II Joint Comparison
Date of Collection | Device | Direction |  | Direction | Location | Offset | Modulus, ksi | Poisson's Ratio | Temperature, F | Average Modulus
|  | Longitudinal | Transverse
2018-06-01 08:22 | PSPA | x |  | L | J1N | Center | 420 | 0.18 | 73 | 3807.333 | J1N | Center | 3807.333
2018-06-01 08:22 | PSPA | x |  | L | J1N | Center | 420 | 0.18 | 72 |  | J2N | Center | 4097.5
2018-06-01 08:22 | PSPA | x |  | L | J1N | Center | 3740 | 0.18 | 72 |  | J2N | Corner NE | 3665
2018-06-01 08:23 | PSPA | x |  | L | J1N | Center | 3440 | 0.18 | 73 |  | J3N | Center | 4055.833
2018-06-01 08:23 | PSPA | x |  | L | J1N | Center | 3460 | 0.18 | 72 |  | J4N | Center | 4315
2018-06-01 08:23 | PSPA | x |  | L | J1N | Center | 3400 | 0.18 | 72 |  | J5N | Center | 3660
2018-06-01 08:24 | PSPA | x |  | L | J1N | Center | 3390 | 0.18 | 72 |  | J5N | Corner NW | 3700
2018-06-01 08:24 | PSPA | x |  | L | J1N | Center | 3380 | 0.18 | 72 |  | J6N | Center | 3998.333
2018-06-01 08:24 | PSPA | x |  | L | J1N | Center | 3380 | 0.18 | 73 |  | J7N | Center | 4730.909
2018-06-01 08:27 | PSPA | x |  | L | J1N | Center | 3910 | 0.18 | 72 |  | J8N | Center | 4567.5
2018-06-01 08:27 | PSPA | x |  | L | J1N | Center | 3950 | 0.18 | 72 |  | J9N | Center | 5061.111
2018-06-01 08:27 | PSPA | x |  | L | J1N | Center | 3750 | 0.18 | 72 |  | J9N | Corner SW | 4206
2018-06-01 08:29 | PSPA |  | x | T | J1N | Center | 4180 | 0.18 | 72 |  | J10N | Center | 4856.364
2018-06-01 08:29 | PSPA |  | x | T | J1N | Center | 4190 | 0.18 | 72 |  | J10N | Corner SE | 4267.778
2018-06-01 08:29 | PSPA |  | x | T | J1N | Center | 4180 | 0.18 | 72 |  | J11N | Center | 4765
2018-06-01 08:30 | PSPA |  | x | T | J1N | Center | 4160 | 0.18 | 72 |  | J12N | Center | 4770
2018-06-01 08:31 | PSPA |  | x | T | J1N | Center | 4170 | 0.18 | 72 |  | J1S | Center | 4360
2018-06-01 08:31 | PSPA |  | x | T | J1N | Center | 4180 | 0.18 | 72 |  | J2S | Center | 4642
2018-06-01 09:54 | PSPA | x |  | L | J1S | Center | 350 | 0.18 | 77 | 4360 | J2S | Corner SE | 4556.667
2018-06-01 09:54 | PSPA | x |  | L | J1S | Center | 4030 | 0.18 | 77 |  | J3S | Center | 4500
2018-06-01 09:54 | PSPA | x |  | L | J1S | Center | 4040 | 0.18 | 77 |  | J4S | Center | 4773.333
2018-06-01 09:55 | PSPA | x |  | L | J1S | Center | 4070 | 0.18 | 75 |  | J5S | Center | 4676.667
2018-06-01 09:55 | PSPA | x |  | L | J1S | Center | 4080 | 0.18 | 75 |  | J5S | Corner SW | 4752
2018-06-01 09:55 | PSPA | x |  | L | J1S | Center | 390 | 0.18 | 75 |  | J6S | Center | 4449.167
2018-06-01 09:56 | PSPA |  | x | T | J1S | Center | 4790 | 0.18 | 75 |  | J7S | Center | 4695.556
2018-06-01 09:56 | PSPA |  | x | T | J1S | Center | 4740 | 0.18 | 75 |  | J8S | Center | 4817.857
2018-06-01 09:57 | PSPA |  | x | T | J1S | Center | 4770 | 0.18 | 75 |  | J9S | Center | 4640
2018-06-01 09:57 | PSPA | x |  | L | J2S | Center | 4850 | 0.18 | 75 | 4642 | J9S | Corner NW | 4320
2018-06-01 09:58 | PSPA | x |  | L | J2S | Center | 4840 | 0.18 | 75 |  | J10S | Center | 4587.5
2018-06-01 09:58 | PSPA | x |  | L | J2S | Center | 4850 | 0.18 | 75 |  | J10S | Corner NE | 3878.889
2018-06-01 09:59 | PSPA | x |  | L | J2S | Center | 4790 | 0.18 | 75 |  | J11S | Center | 4652.5
2018-06-01 09:59 | PSPA | x |  | L | J2S | Center | 4810 | 0.18 | 73 |  | J12S | Center | 4805
2018-06-01 09:59 | PSPA | x |  | L | J2S | Center | 4800 | 0.18 | 75
2018-06-01 10:00 | PSPA | x |  | L | J2S | Center | 4310 | 0.18 | 75
2018-06-01 10:00 | PSPA | x |  | L | J2S | Center | 4320 | 0.18 | 75
2018-06-01 10:01 | PSPA | x |  | L | J2S | Center | 4330 | 0.18 | 73
2018-06-01 10:02 | PSPA | x |  | L | J2S | Center | 4740 | 0.18 | 75
2018-06-01 10:02 | PSPA | x |  | L | J2S | Center | 4750 | 0.18 | 73
2018-06-01 10:02 | PSPA | x |  | L | J2S | Center | 4750 | 0.18 | 75
2018-06-01 10:04 | PSPA | x |  | L | J2S | Center | 4620 | 0.18 | 75
2018-06-01 10:04 | PSPA | x |  | L | J2S | Center | 4660 | 0.18 | 75
2018-06-01 10:04 | PSPA | x |  | L | J2S | Center | 4620 | 0.18 | 75
2018-06-01 10:06 | PSPA | x |  | L | J2S | Center | 4690 | 0.18 | 75
2018-06-01 10:06 | PSPA | x |  | L | J2S | Center | 4720 | 0.18 | 75
2018-06-01 10:06 | PSPA | x |  | L | J2S | Center | 4770 | 0.18 | 75
2018-06-01 10:16 | PSPA | x |  | L | J2S | Center | 4760 | 0.18 | 73
2018-06-01 10:16 | PSPA | x |  | L | J2S | Center | 4780 | 0.18 | 75
2018-06-01 10:16 | PSPA | x |  | L | J2S | Center | 4730 | 0.18 | 75
2018-06-01 10:17 | PSPA |  | x | T | J2S | Center | 4610 | 0.18 | 73
2018-06-01 10:17 | PSPA |  | x | T | J2S | Center | 4670 | 0.18 | 75
2018-06-01 10:17 | PSPA |  | x | T | J2S | Center | 4620 | 0.18 | 75
2018-06-01 10:19 | PSPA | x |  | L | J2S | Corner SE | 4530 | 0.18 | 75 | 4556.667
2018-06-01 10:19 | PSPA | x |  | L | J2S | Corner SE | 4580 | 0.18 | 73
2018-06-01 10:20 | PSPA | x |  | L | J2S | Corner SE | 4590 | 0.18 | 75
2018-06-01 10:21 | PSPA |  | x | L | J2S | Corner SE | 4600 | 0.18 | 73
2018-06-01 10:21 | PSPA |  | x | L | J2S | Corner SE | 4520 | 0.18 | 73
2018-06-01 10:21 | PSPA |  | x | L | J2S | Corner SE | 4520 | 0.18 | 75
2018-06-01 10:23 | PSPA | x |  | L | J3S | Center | 4840 | 0.18 | 73 | 4500
2018-06-01 10:23 | PSPA | x |  | L | J3S | Center | 4850 | 0.18 | 73
2018-06-01 10:24 | PSPA | x |  | L | J3S | Center | 4830 | 0.18 | 73
2018-06-01 10:28 | PSPA |  | x | T | J3S | Center | 4190 | 0.18 | 73
2018-06-01 10:28 | PSPA |  | x | T | J3S | Center | 4150 | 0.18 | 73
2018-06-01 10:28 | PSPA |  | x | T | J3S | Center | 4140 | 0.18 | 73
2018-06-01 10:30 | PSPA | x |  | L | J4S | Center | 4810 | 0.18 | 73 | 4773.333
2018-06-01 10:30 | PSPA | x |  | L | J4S | Center | 4800 | 0.18 | 73
2018-06-01 10:31 | PSPA | x |  | L | J4S | Center | 4810 | 0.18 | 73
2018-06-01 10:34 | PSPA |  | x | T | J4S | Center | 4730 | 0.18 | 73
2018-06-01 10:34 | PSPA |  | x | T | J4S | Center | 4750 | 0.18 | 73
2018-06-01 10:34 | PSPA |  | x | T | J4S | Center | 4740 | 0.18 | 73
2018-06-01 10:35 | PSPA | x |  | L | J5S | Corner SW | 4480 | 0.18 | 73 | 4752
2018-06-01 10:36 | PSPA | x |  | L | J5S | Corner SW | 4460 | 0.18 | 73
2018-06-01 10:36 | PSPA | x |  | L | J5S | Corner SW | 4430 | 0.18 | 73
2018-06-01 10:37 | PSPA |  | x | T | J5S | Corner SW | 4960 | 0.18 | 73
2018-06-01 10:38 | PSPA |  | x | T | J5S | Corner SW | 4990 | 0.18 | 73
2018-06-01 10:38 | PSPA |  | x | T | J5S | Corner SW | 4990 | 0.18 | 73
2018-06-01 10:40 | PSPA |  | x | T | J5S | Corner SW | 4460 | 0.18 | 73
2018-06-01 10:40 | PSPA |  | x | T | J5S | Corner SW | 4490 | 0.18 | 73
2018-06-01 10:40 | PSPA |  | x | T | J5S | Corner SW | 4490 | 0.18 | 73
2018-06-01 10:41 | PSPA |  | x | T | J5S | Corner SW | 4890 | 0.18 | 73
2018-06-01 10:41 | PSPA |  | x | T | J5S | Corner SW | 4890 | 0.18 | 73
2018-06-01 10:42 | PSPA |  | x | T | J5S | Corner SW | 4900 | 0.18 | 73
2018-06-01 10:43 | PSPA | x |  | L | J5S | Center | 4680 | 0.18 | 73 | 4676.667
2018-06-01 10:44 | PSPA | x |  | L | J5S | Center | 4670 | 0.18 | 75
2018-06-01 10:44 | PSPA | x |  | L | J5S | Center | 4680 | 0.18 | 75
2018-06-01 10:45 | PSPA |  | x | T | J5S | Center | 4480 | 0.18 | 75
2018-06-01 10:46 | PSPA |  | x | T | J5S | Center | 4470 | 0.18 | 75
2018-06-01 10:46 | PSPA |  | x | T | J5S | Center | 4460 | 0.18 | 75
2018-06-01 10:47 | PSPA | x |  | L | J6S | Center | 4120 | 0.18 | 75 | 4449.167
2018-06-01 10:47 | PSPA | x |  | L | J6S | Center | 4130 | 0.18 | 75
2018-06-01 10:47 | PSPA | x |  | L | J6S | Center | 4130 | 0.18 | 75
2018-06-01 10:49 | PSPA | x |  | L | J6S | Center | 4610 | 0.18 | 75
2018-06-01 10:49 | PSPA | x |  | L | J6S | Center | 4560 | 0.18 | 75
2018-06-01 10:49 | PSPA | x |  | L | J6S | Center | 4600 | 0.18 | 73
2018-06-01 10:50 | PSPA | x |  | L | J6S | Center | 4280 | 0.18 | 75
2018-06-01 10:50 | PSPA | x |  | L | J6S | Center | 4270 | 0.18 | 75
2018-06-01 10:51 | PSPA | x |  | L | J6S | Center | 4260 | 0.18 | 75
2018-06-01 11:00 | PSPA |  | x | T | J6S | Center | 4790 | 0.18 | 75
2018-06-01 11:00 | PSPA |  | x | T | J6S | Center | 4800 | 0.18 | 75
2018-06-01 11:00 | PSPA |  | x | T | J6S | Center | 4840 | 0.18 | 75
2018-06-01 11:01 | PSPA |  | x | T | J6S | Center | 4280 | 0.18 | 75
2018-06-01 11:01 | PSPA |  | x | T | J6S | Center | 4250 | 0.18 | 75
2018-06-01 11:01 | PSPA |  | x | T | J6S | Center | 4260 | 0.18 | 75
2018-06-01 11:04 | PSPA | x |  | L | J12S | Center | 4710 | 0.18 | 75 | 4805
2018-06-01 11:04 | PSPA | x |  | L | J12S | Center | 4710 | 0.18 | 75
2018-06-01 11:04 | PSPA | x |  | L | J12S | Center | 4700 | 0.18 | 75
2018-06-01 11:06 | PSPA |  | x | T | J12S | Center | 4910 | 0.18 | 73
2018-06-01 11:06 | PSPA |  | x | T | J12S | Center | 4890 | 0.18 | 73
2018-06-01 11:06 | PSPA |  | x | T | J12S | Center | 4910 | 0.18 | 75
2018-06-01 11:08 | PSPA | x |  | L | J11S | Center | 4730 | 0.18 | 75 | 4652.5
2018-06-01 11:08 | PSPA | x |  | L | J11S | Center | 4750 | 0.18 | 75
2018-06-01 11:08 | PSPA | x |  | L | J11S | Center | 4730 | 0.18 | 75
2018-06-01 11:10 | PSPA | x |  | L | J11S | Center | 4800 | 0.18 | 75
2018-06-01 11:10 | PSPA | x |  | L | J11S | Center | 4800 | 0.18 | 75
2018-06-01 11:10 | PSPA | x |  | L | J11S | Center | 4820 | 0.18 | 75
2018-06-01 11:11 | PSPA | x |  | L | J11S | Center | 4390 | 0.18 | 75
2018-06-01 11:11 | PSPA | x |  | L | J11S | Center | 4350 | 0.18 | 75
2018-06-01 11:11 | PSPA | x |  | L | J11S | Center | 4330 | 0.18 | 75
2018-06-01 11:13 | PSPA | x |  | L | J11S | Center | 4470 | 0.18 | 75
2018-06-01 11:13 | PSPA | x |  | L | J11S | Center | 4490 | 0.18 | 75
2018-06-01 11:13 | PSPA | x |  | L | J11S | Center | 4480 | 0.18 | 75
2018-06-01 11:15 | PSPA | x |  | L | J11S | Center | 4480 | 0.18 | 75
2018-06-01 11:15 | PSPA | x |  | L | J11S | Center | 4480 | 0.18 | 75
2018-06-01 11:16 | PSPA | x |  | L | J11S | Center | 4480 | 0.18 | 75
2018-06-01 11:19 | PSPA | x |  | L | J11S | Center | 4900 | 0.18 | 75
2018-06-01 11:19 | PSPA | x |  | L | J11S | Center | 4910 | 0.18 | 75
2018-06-01 11:20 | PSPA | x |  | L | J11S | Center | 4890 | 0.18 | 75
2018-06-01 11:22 | PSPA | x |  | L | J11S | Center | 4830 | 0.18 | 75
2018-06-01 11:22 | PSPA | x |  | L | J11S | Center | 4790 | 0.18 | 75
2018-06-01 11:22 | PSPA | x |  | L | J11S | Center | 4800 | 0.18 | 75
2018-06-01 11:26 | PSPA | x |  | L | J11S | Center | 4740 | 0.18 | 75
2018-06-01 11:27 | PSPA | x |  | L | J11S | Center | 4710 | 0.18 | 75
2018-06-01 11:27 | PSPA | x |  | L | J11S | Center | 4690 | 0.18 | 75
2018-06-01 12:59 | PSPA | x |  | L | J11S | Center | 3740 | 0.18 | 81
2018-06-01 13:00 | PSPA | x |  | L | J11S | Center | 4390 | 0.18 | 81
2018-06-01 13:00 | PSPA | x |  | L | J11S | Center | 4400 | 0.18 | 81
2018-06-01 13:01 | PSPA |  | x | T | J11S | Center | 4560 | 0.18 | 79
2018-06-01 13:01 | PSPA |  | x | T | J11S | Center | 4560 | 0.18 | 79
2018-06-01 13:01 | PSPA |  | x | T | J11S | Center | 4590 | 0.18 | 79
2018-06-01 13:03 | PSPA | x |  | L | J10S | Center | 4580 | 0.18 | 79 | 4587.5
2018-06-01 13:03 | PSPA | x |  | L | J10S | Center | 4600 | 0.18 | 79
2018-06-01 13:03 | PSPA | x |  | L | J10S | Center | 3860 | 0.18 | 79
2018-06-01 13:04 | PSPA |  | x | L | J10S | Center | 4090 | 0.18 | 79
2018-06-01 13:04 | PSPA |  | x | L | J10S | Center | 4590 | 0.18 | 79
2018-06-01 13:04 | PSPA |  | x | L | J10S | Center | 4580 | 0.18 | 79
2018-06-01 13:06 | PSPA | x |  | L | J10S | Corner NE | 3570 | 0.18 | 79 | 3878.889
2018-06-01 13:06 | PSPA | x |  | L | J10S | Corner NE | 3580 | 0.18 | 79
2018-06-01 13:06 | PSPA | x |  | L | J10S | Corner NE | 3560 | 0.18 | 77
2018-06-01 13:08 | PSPA | x |  | L | J10S | Corner NE | 4170 | 0.18 | 77
2018-06-01 13:08 | PSPA | x |  | L | J10S | Corner NE | 4140 | 0.18 | 77
2018-06-01 13:08 | PSPA | x |  | L | J10S | Corner NE | 4140 | 0.18 | 77
2018-06-01 13:08 | PSPA | x |  | L | J10S | Corner NE | 4110 | 0.18 | 77
2018-06-01 13:09 | PSPA | x |  | L | J10S | Corner NE | 4100 | 0.18 | 77
2018-06-01 13:09 | PSPA | x |  | L | J10S | Corner NE | 4110 | 0.18 | 77
2018-06-01 13:10 | PSPA |  | x | T | J10S | Corner NE | 3880 | 0.18 | 77
2018-06-01 13:10 | PSPA |  | x | T | J10S | Corner NE | 3970 | 0.18 | 77
2018-06-01 13:10 | PSPA |  | x | T | J10S | Corner NE | 3960 | 0.18 | 77
2018-06-01 13:11 | PSPA |  | x | T | J10S | Corner NE | 3530 | 0.18 | 77
2018-06-01 13:11 | PSPA |  | x | T | J10S | Corner NE | 3920 | 0.18 | 77
2018-06-01 13:12 | PSPA |  | x | T | J10S | Corner NE | 3490 | 0.18 | 77
2018-06-01 13:14 | PSPA | x |  | L | J9S | Center | 4630 | 0.18 | 77 | 4640
2018-06-01 13:14 | PSPA | x |  | L | J9S | Center | 4640 | 0.18 | 77
2018-06-01 13:14 | PSPA | x |  | L | J9S | Center | 4640 | 0.18 | 77
2018-06-01 13:15 | PSPA |  | x | T | J9S | Center | 5130 | 0.18 | 77
2018-06-01 13:15 | PSPA |  | x | T | J9S | Center | 760 | 0.18 | 77
2018-06-01 13:15 | PSPA |  | x | T | J9S | Center | 600 | 0.18 | 77
2018-06-01 13:16 | PSPA |  | x | T | J9S | Center | 4650 | 0.18 | 77
2018-06-01 13:16 | PSPA |  | x | T | J9S | Center | 4640 | 0.18 | 77
2018-06-01 13:16 | PSPA |  | x | T | J9S | Center | 4640 | 0.18 | 77
2018-06-01 13:17 | PSPA | x |  | L | J9S | Corner NW | 4100 | 0.18 | 77 | 4320
2018-06-01 13:17 | PSPA | x |  | L | J9S | Corner NW | 4030 | 0.18 | 77
2018-06-01 13:17 | PSPA | x |  | L | J9S | Corner NW | 4050 | 0.18 | 77
2018-06-01 13:19 | PSPA |  | x | T | J9S | Corner NW | 400 | 0.18 | 77
2018-06-01 13:19 | PSPA |  | x | T | J9S | Corner NW | 4550 | 0.18 | 77
2018-06-01 13:19 | PSPA |  | x | T | J9S | Corner NW | 4570 | 0.18 | 77
2018-06-01 13:20 | PSPA |  | x | T | J9S | Corner NW | 4580 | 0.18 | 77
2018-06-01 13:20 | PSPA |  | x | T | J9S | Corner NW | 4590 | 0.18 | 77
2018-06-01 13:21 | PSPA |  | x | T | J9S | Corner NW | 4600 | 0.18 | 77
2018-06-01 13:23 | PSPA | x |  | L | J8S | Center | 4910 | 0.18 | 77 | 4817.857
2018-06-01 13:23 | PSPA | x |  | L | J8S | Center | 4900 | 0.18 | 77
2018-06-01 13:23 | PSPA | x |  | L | J8S | Center | 4880 | 0.18 | 77
2018-06-01 13:24 | PSPA |  | x | T | J8S | Center | 4820 | 0.18 | 77
2018-06-01 13:24 | PSPA |  | x | T | J8S | Center | 4770 | 0.18 | 77
2018-06-01 13:24 | PSPA |  | x | T | J8S | Center | 4800 | 0.18 | 77
2018-06-01 13:25 | PSPA |  | x | T | J8S | Center | 4890 | 0.18 | 77
2018-06-01 13:25 | PSPA |  | x | T | J8S | Center | 4850 | 0.18 | 77
2018-06-01 13:26 | PSPA |  | x | T | J8S | Center | 4850 | 0.18 | 77
2018-06-01 13:27 | PSPA |  | x | T | J8S | Center | 5100 | 0.18 | 77
2018-06-01 13:28 | PSPA |  | x | T | J8S | Center | 5150 | 0.18 | 77
2018-06-01 13:28 | PSPA |  | x | T | J8S | Center | 5090 | 0.18 | 77
2018-06-01 13:29 | PSPA |  | x | T | J8S | Center | 5080 | 0.18 | 77
2018-06-01 13:30 | PSPA |  | x | T | J8S | Center | 5070 | 0.18 | 77
2018-06-01 13:30 | PSPA |  | x | T | J8S | Center | 5060 | 0.18 | 77
2018-06-01 13:31 | PSPA |  | x | T | J8S | Center | 4450 | 0.18 | 77
2018-06-01 13:31 | PSPA |  | x | T | J8S | Center | 4460 | 0.18 | 77
2018-06-01 13:31 | PSPA |  | x | T | J8S | Center | 4480 | 0.18 | 77
2018-06-01 13:34 | PSPA | x |  | L | J7S | Center | 5090 | 0.18 | 77 | 4695.556
2018-06-01 13:34 | PSPA | x |  | L | J7S | Center | 5100 | 0.18 | 77
2018-06-01 13:35 | PSPA | x |  | L | J7S | Center | 5100 | 0.18 | 77
2018-06-01 13:36 | PSPA | x |  | L | J7S | Center | 4910 | 0.18 | 77
2018-06-01 13:36 | PSPA | x |  | L | J7S | Center | 4870 | 0.18 | 77
2018-06-01 13:36 | PSPA | x |  | L | J7S | Center | 4860 | 0.18 | 79
2018-06-01 13:37 | PSPA | x |  | L | J7S | Center | 4910 | 0.18 | 77
2018-06-01 13:38 | PSPA | x |  | L | J7S | Center | 4890 | 0.18 | 79
2018-06-01 13:38 | PSPA | x |  | L | J7S | Center | 4890 | 0.18 | 77
2018-06-01 13:40 | PSPA | x |  | L | J7S | Center | 5030 | 0.18 | 77
2018-06-01 13:40 | PSPA | x |  | L | J7S | Center | 4970 | 0.18 | 77
2018-06-01 13:40 | PSPA | x |  | L | J7S | Center | 5020 | 0.18 | 77
2018-06-01 13:45 | PSPA | x |  | L | J7S | Center | 4060 | 0.18 | 79
2018-06-01 13:45 | PSPA | x |  | L | J7S | Center | 4060 | 0.18 | 77
2018-06-01 13:45 | PSPA | x |  | L | J7S | Center | 4040 | 0.18 | 79
2018-06-01 13:46 | PSPA | x |  | L | J7S | Center | 3710 | 0.18 | 77
2018-06-01 13:46 | PSPA | x |  | L | J7S | Center | 4600 | 0.18 | 79
2018-06-01 13:47 | PSPA | x |  | L | J7S | Center | 4610 | 0.18 | 79
2018-06-01 13:48 | PSPA | x |  | L | J7S | Center | 4240 | 0.18 | 79
2018-06-01 13:48 | PSPA | x |  | L | J7S | Center | 4250 | 0.18 | 79
2018-06-01 13:48 | PSPA | x |  | L | J7S | Center | 4230 | 0.18 | 79
2018-06-01 13:51 | PSPA | x |  | L | J2N | Center | 3710 | 0.18 | 79 | 4097.5
2018-06-01 13:51 | PSPA | x |  | L | J2N | Center | 4600 | 0.18 | 79
2018-06-01 13:51 | PSPA | x |  | L | J2N | Center | 4610 | 0.18 | 79
2018-06-01 13:54 | PSPA | x |  | L | J2N | Center | 4240 | 0.18 | 79
2018-06-01 13:54 | PSPA | x |  | L | J2N | Center | 4250 | 0.18 | 79
2018-06-01 13:55 | PSPA | x |  | L | J2N | Center | 4230 | 0.18 | 79
2018-06-01 13:58 | PSPA |  | x | T | J2N | Center | 3930 | 0.18 | 79
2018-06-01 13:59 | PSPA |  | x | T | J2N | Center | 3920 | 0.18 | 79
2018-06-01 13:59 | PSPA |  | x | T | J2N | Center | 3910 | 0.18 | 79
2018-06-01 14:00 | PSPA |  | x | T | J2N | Center | 3940 | 0.18 | 79
2018-06-01 14:00 | PSPA |  | x | T | J2N | Center | 3930 | 0.18 | 79
2018-06-01 14:00 | PSPA |  | x | T | J2N | Center | 3900 | 0.18 | 79
2018-06-01 14:02 | PSPA |  | x | T | J2N | Center | 4170 | 0.18 | 79
2018-06-01 14:02 | PSPA |  | x | T | J2N | Center | 4140 | 0.18 | 79
2018-06-01 14:02 | PSPA |  | x | T | J2N | Center | 3960 | 0.18 | 79
2018-06-01 14:04 | PSPA | x |  | L | J2N | NE Corner | 2730 | 0.18 | 79 | 3665
2018-06-01 14:04 | PSPA | x |  | L | J2N | NE Corner | 2860 | 0.18 | 79
2018-06-01 14:04 | PSPA | x |  | L | J2N | NE Corner | 2930 | 0.18 | 79
2018-06-01 14:05 | PSPA | x |  | L | J2N | NE Corner | 3490 | 0.18 | 79
2018-06-01 14:05 | PSPA | x |  | L | J2N | NE Corner | 3470 | 0.18 | 79
2018-06-01 14:06 | PSPA | x |  | L | J2N | NE Corner | 3420 | 0.18 | 79
2018-06-01 14:07 | PSPA | x |  | L | J2N | NE Corner | 550 | 0.18 | 79
2018-06-01 14:07 | PSPA | x |  | L | J2N | NE Corner | 3280 | 0.18 | 79
2018-06-01 14:08 | PSPA | x |  | L | J2N | NE Corner | 590 | 0.18 | 79
2018-06-01 14:08 | PSPA | x |  | L | J2N | NE Corner | 2320 | 0.18 | 79
2018-06-01 14:09 | PSPA | x |  | L | J2N | NE Corner | 400 | 0.18 | 79
2018-06-01 14:09 | PSPA | x |  | L | J2N | NE Corner | 4060 | 0.18 | 79
2018-06-01 14:10 | PSPA | x |  | L | J2N | NE Corner | 4060 | 0.18 | 79
2018-06-01 14:10 | PSPA | x |  | L | J2N | NE Corner | 470 | 0.18 | 79
2018-06-01 14:10 | PSPA | x |  | L | J2N | NE Corner | 4030 | 0.18 | 79
2018-06-01 14:11 | PSPA | x |  | L | J2N | NE Corner | 2720 | 0.18 | 79
2018-06-01 14:11 | PSPA | x |  | L | J2N | NE Corner | 2730 | 0.18 | 79
2018-06-01 14:12 | PSPA | x |  | L | J2N | NE Corner | 2760 | 0.18 | 79
2018-06-01 14:14 | PSPA | x |  | L | J2N | NE Corner | 2880 | 0.18 | 79
2018-06-01 14:14 | PSPA | x |  | L | J2N | NE Corner | 2840 | 0.18 | 79
2018-06-01 14:14 | PSPA | x |  | L | J2N | NE Corner | 2860 | 0.18 | 79
2018-06-01 14:15 | PSPA | x |  | L | J2N | NE Corner | 2870 | 0.18 | 79
2018-06-01 14:16 | PSPA | x |  | L | J2N | NE Corner | 2810 | 0.18 | 79
2018-06-01 14:16 | PSPA | x |  | L | J2N | NE Corner | 2840 | 0.18 | 79
2018-06-01 14:17 | PSPA |  | x | T | J2N | NE Corner | 3870 | 0.18 | 79
2018-06-01 14:17 | PSPA |  | x | T | J2N | NE Corner | 3870 | 0.18 | 79
2018-06-01 14:17 | PSPA |  | x | T | J2N | NE Corner | 3870 | 0.18 | 79
2018-06-01 14:20 | PSPA | x |  | L | J3N | Center | 3790 | 0.18 | 79 | 4055.833
2018-06-01 14:20 | PSPA | x |  | L | J3N | Center | 3760 | 0.18 | 79
2018-06-01 14:20 | PSPA | x |  | L | J3N | Center | 3760 | 0.18 | 79
2018-06-01 14:21 | PSPA | x |  | L | J3N | Center | 4290 | 0.18 | 79
2018-06-01 14:21 | PSPA | x |  | L | J3N | Center | 4310 | 0.18 | 79
2018-06-01 14:21 | PSPA | x |  | L | J3N | Center | 4320 | 0.18 | 79
2018-06-01 14:23 | PSPA | x |  | L | J3N | Center | 4150 | 0.18 | 79
2018-06-01 14:23 | PSPA | x |  | L | J3N | Center | 4180 | 0.18 | 79
2018-06-01 14:23 | PSPA | x |  | L | J3N | Center | 4160 | 0.18 | 79
2018-06-01 14:25 | PSPA |  | x | T | J3N | Center | 3980 | 0.18 | 79
2018-06-01 14:26 | PSPA |  | x | T | J3N | Center | 3970 | 0.18 | 79
2018-06-01 14:26 | PSPA |  | x | T | J3N | Center | 4000 | 0.18 | 79
2018-06-01 14:29 | PSPA | x |  | L | J4N | Center | 4120 | 0.18 | 79 | 4315
2018-06-01 14:29 | PSPA | x |  | L | J4N | Center | 4130 | 0.18 | 79
2018-06-01 14:29 | PSPA | x |  | L | J4N | Center | 4160 | 0.18 | 79
2018-06-01 14:32 | PSPA |  | x | T | J4N | Center | 410 | 0.18 | 79
2018-06-01 14:32 | PSPA |  | x | T | J4N | Center | 3240 | 0.18 | 79
2018-06-01 14:32 | PSPA |  | x | T | J4N | Center | 3320 | 0.18 | 79
2018-06-01 14:32 | PSPA |  | x | T | J4N | Center | 3780 | 0.18 | 79
2018-06-01 14:33 | PSPA |  | x | T | J4N | Center | 3740 | 0.18 | 79
2018-06-01 14:33 | PSPA |  | x | T | J4N | Center | 3740 | 0.18 | 79
2018-06-01 14:34 | PSPA |  | x | T | J4N | Center | 4460 | 0.18 | 79
2018-06-01 14:34 | PSPA |  | x | T | J4N | Center | 4510 | 0.18 | 79
2018-06-01 14:35 | PSPA |  | x | T | J4N | Center | 4510 | 0.18 | 79
2018-06-01 14:36 | PSPA | x |  | L | J5N | Center | 370 | 0.18 | 79 | 3660
2018-06-01 14:36 | PSPA | x |  | L | J5N | Center | 400 | 0.18 | 79
2018-06-01 14:36 | PSPA | x |  | L | J5N | Center | 2900 | 0.18 | 79
2018-06-01 14:46 | PSPA | x |  | L | J5N | Center | 2500 | 0.18 | 79
2018-06-01 14:47 | PSPA | x |  | L | J5N | Center | 2460 | 0.18 | 79
2018-06-01 14:47 | PSPA | x |  | L | J5N | Center | 2460 | 0.18 | 79
2018-06-01 14:48 | PSPA | x |  | L | J5N | Center | 3350 | 0.18 | 79
2018-06-01 14:49 | PSPA | x |  | L | J5N | Center | 3350 | 0.18 | 79
2018-06-01 14:49 | PSPA | x |  | L | J5N | Center | 3360 | 0.18 | 79
2018-06-01 14:50 | PSPA | x |  | L | J5N | Center | 3910 | 0.18 | 79
2018-06-01 14:50 | PSPA | x |  | L | J5N | Center | 3910 | 0.18 | 79
2018-06-01 14:50 | PSPA | x |  | L | J5N | Center | 3910 | 0.18 | 79
2018-06-01 14:51 | PSPA | x |  | L | J5N | Center | 3210 | 0.18 | 79
2018-06-01 14:52 | PSPA | x |  | L | J5N | Center | 3210 | 0.18 | 79
2018-06-01 14:52 | PSPA | x |  | L | J5N | Center | 3220 | 0.18 | 79
2018-06-01 14:54 | PSPA | x |  | L | J5N | Center | 3860 | 0.18 | 79
2018-06-01 14:54 | PSPA | x |  | L | J5N | Center | 3860 | 0.18 | 79
2018-06-01 14:54 | PSPA | x |  | L | J5N | Center | 3850 | 0.18 | 79
2018-06-01 14:55 | PSPA |  | x | T | J5N | Center | 3990 | 0.18 | 79
2018-06-01 14:55 | PSPA |  | x | T | J5N | Center | 3940 | 0.18 | 79
2018-06-01 14:56 | PSPA |  | x | T | J5N | Center | 3970 | 0.18 | 79
2018-06-01 14:57 | PSPA |  | x | T | J5N | Center | 4170 | 0.18 | 79
2018-06-01 14:57 | PSPA |  | x | T | J5N | Center | 4180 | 0.18 | 79
2018-06-01 14:57 | PSPA |  | x | T | J5N | Center | 3990 | 0.18 | 79
2018-06-01 14:59 | PSPA |  | x | T | J5N | Center | 4190 | 0.18 | 79
2018-06-01 15:00 | PSPA |  | x | T | J5N | Center | 4200 | 0.18 | 79
2018-06-01 15:00 | PSPA |  | x | T | J5N | Center | 4040 | 0.18 | 79
2018-06-01 15:01 | PSPA |  | x | T | J5N | Center | 4000 | 0.18 | 79
2018-06-01 15:01 | PSPA |  | x | T | J5N | Center | 4160 | 0.18 | 79
2018-06-01 15:01 | PSPA |  | x | T | J5N | Center | 3700 | 0.18 | 79
2018-06-01 15:03 | PSPA | x |  | L | J5N | Corner NW | 3550 | 0.18 | 79 | 3700
2018-06-01 15:03 | PSPA | x |  | L | J5N | Corner NW | 3550 | 0.18 | 79
2018-06-01 15:03 | PSPA | x |  | L | J5N | Corner NW | 3550 | 0.18 | 79
2018-06-01 15:04 | PSPA | x |  | L | J5N | Corner NW | 4180 | 0.18 | 79
2018-06-01 15:04 | PSPA | x |  | L | J5N | Corner NW | 4170 | 0.18 | 79
2018-06-01 15:04 | PSPA | x |  | L | J5N | Corner NW | 4180 | 0.18 | 79
2018-06-01 15:05 | PSPA | x |  | L | J5N | Corner NW | 3710 | 0.18 | 79
2018-06-01 15:05 | PSPA | x |  | L | J5N | Corner NW | 3790 | 0.18 | 79
2018-06-01 15:05 | PSPA | x |  | L | J5N | Corner NW | 3730 | 0.18 | 79
2018-06-01 15:06 | PSPA | x |  | L | J5N | Corner NW | 3150 | 0.18 | 79
2018-06-01 15:06 | PSPA | x |  | L | J5N | Corner NW | 3320 | 0.18 | 79
2018-06-01 15:06 | PSPA | x |  | L | J5N | Corner NW | 440 | 0.18 | 79
2018-06-01 15:08 | PSPA | x |  | L | J5N | Corner NW | 3600 | 0.18 | 81
2018-06-01 15:08 | PSPA | x |  | L | J5N | Corner NW | 3590 | 0.18 | 79
2018-06-01 15:08 | PSPA | x |  | L | J5N | Corner NW | 3600 | 0.18 | 79
2018-06-01 15:09 | PSPA |  | x | T | J5N | Corner NW | 3560 | 0.18 | 79
2018-06-01 15:10 | PSPA |  | x | T | J5N | Corner NW | 3550 | 0.18 | 79
2018-06-01 15:10 | PSPA |  | x | T | J5N | Corner NW | 3560 | 0.18 | 81
2018-06-01 15:10 | PSPA |  | x | T | J5N | Corner NW | 4050 | 0.18 | 79
2018-06-01 15:11 | PSPA |  | x | T | J5N | Corner NW | 4050 | 0.18 | 79
2018-06-01 15:11 | PSPA |  | x | T | J5N | Corner NW | 4060 | 0.18 | 79
2018-06-01 15:12 | PSPA |  | x | T | J5N | Corner NW | 3640 | 0.18 | 79
2018-06-01 15:12 | PSPA |  | x | T | J5N | Corner NW | 3620 | 0.18 | 79
2018-06-01 15:13 | PSPA |  | x | T | J5N | Corner NW | 3660 | 0.18 | 79
2018-06-01 15:15 | PSPA | x |  | L | J6N | Center | 500 | 0.18 | 79 | 3998.333
2018-06-01 15:15 | PSPA | x |  | L | J6N | Center | 3950 | 0.18 | 81
2018-06-01 15:15 | PSPA | x |  | L | J6N | Center | 3950 | 0.18 | 79
2018-06-01 15:17 | PSPA |  | x | T | J6N | Center | 3940 | 0.18 | 79
2018-06-01 15:17 | PSPA |  | x | T | J6N | Center | 4030 | 0.18 | 79
2018-06-01 15:17 | PSPA |  | x | T | J6N | Center | 3970 | 0.18 | 79
2018-06-01 15:18 | PSPA |  | x | T | J6N | Center | 4020 | 0.18 | 79
2018-06-01 15:18 | PSPA |  | x | T | J6N | Center | 4020 | 0.18 | 79
2018-06-01 15:18 | PSPA |  | x | T | J6N | Center | 4020 | 0.18 | 79
2018-06-01 15:19 | PSPA | x |  | L | J12N | Center | 4780 | 0.18 | 79 | 4770
2018-06-01 15:19 | PSPA | x |  | L | J12N | Center | 4790 | 0.18 | 79
2018-06-01 15:20 | PSPA | x |  | L | J12N | Center | 4740 | 0.18 | 79
2018-06-01 15:25 | PSPA |  | x | T | J12N | Center | 5000 | 0.18 | 79
2018-06-01 15:25 | PSPA |  | x | T | J12N | Center | 5020 | 0.18 | 79
2018-06-01 15:26 | PSPA |  | x | T | J12N | Center | 5040 | 0.18 | 79
2018-06-01 15:26 | PSPA |  | x | T | J12N | Center | 5040 | 0.18 | 79
2018-06-01 15:26 | PSPA |  | x | T | J12N | Center | 5040 | 0.18 | 79
2018-06-01 15:27 | PSPA |  | x | T | J12N | Center | 5080 | 0.18 | 79
2018-06-01 15:28 | PSPA | x |  | L | J11N | Center | 4580 | 0.18 | 79 | 4765
2018-06-01 15:29 | PSPA | x |  | L | J11N | Center | 4530 | 0.18 | 79
2018-06-01 15:29 | PSPA | x |  | L | J11N | Center | 4530 | 0.18 | 79
2018-06-01 15:29 | PSPA |  | x | T | J11N | Center | 5030 | 0.18 | 79
2018-06-01 15:30 | PSPA |  | x | T | J11N | Center | 4960 | 0.18 | 79
2018-06-01 15:30 | PSPA |  | x | T | J11N | Center | 4960 | 0.18 | 79
2018-06-01 15:31 | PSPA | x |  | L | J10N | Center | 4990 | 0.18 | 79 | 4856.364
2018-06-01 15:31 | PSPA | x |  | L | J10N | Center | 4980 | 0.18 | 79
2018-06-01 15:31 | PSPA | x |  | L | J10N | Center | 5010 | 0.18 | 79
2018-06-01 15:32 | PSPA | x |  | L | J10N | Center | 4980 | 0.18 | 79
2018-06-01 15:32 | PSPA | x |  | L | J10N | Center | 4910 | 0.18 | 79
2018-06-01 15:32 | PSPA | x |  | L | J10N | Center | 4880 | 0.18 | 79
2018-06-01 15:33 | PSPA | x |  | L | J10N | Center | 5400 | 0.18 | 79
2018-06-01 15:33 | PSPA | x |  | L | J10N | Center | 5350 | 0.18 | 79
2018-06-01 15:34 | PSPA | x |  | L | J10N | Center | 5340 | 0.18 | 79
2018-06-01 15:34 | PSPA | x |  | L | J10N | Center | 5340 | 0.18 | 79
2018-06-01 15:34 | PSPA | x |  | L | J10N | Center | 5340 | 0.18 | 81
2018-06-01 15:34 | PSPA | x |  | L | J10N | Center | 5350 | 0.18 | 81
2018-06-01 15:35 | PSPA |  | x | T | J10N | Center | 5940 | 0.18 | 79
2018-06-01 15:35 | PSPA |  | x | T | J10N | Center | 5960 | 0.18 | 79
2018-06-01 15:35 | PSPA |  | x | T | J10N | Center | 6000 | 0.18 | 81
2018-06-01 15:36 | PSPA |  | x | T | J10N | Center | 4210 | 0.18 | 79
2018-06-01 15:37 | PSPA |  | x | T | J10N | Center | 4250 | 0.18 | 81
2018-06-01 15:37 | PSPA |  | x | T | J10N | Center | 4160 | 0.18 | 79
2018-06-01 15:37 | PSPA |  | x | T | J10N | Center | 4870 | 0.18 | 79
2018-06-01 15:38 | PSPA |  | x | T | J10N | Center | 4860 | 0.18 | 79
2018-06-01 15:38 | PSPA |  | x | T | J10N | Center | 4820 | 0.18 | 79
2018-06-01 15:39 | PSPA | x |  | L | J10N | Corner SE | 3640 | 0.18 | 79 | 4267.778
2018-06-01 15:39 | PSPA | x |  | L | J10N | Corner SE | 3650 | 0.18 | 79
2018-06-01 15:40 | PSPA | x |  | L | J10N | Corner SE | 3650 | 0.18 | 79
2018-06-01 15:40 | PSPA | x |  | L | J10N | Corner SE | 4630 | 0.18 | 79
2018-06-01 15:41 | PSPA | x |  | L | J10N | Corner SE | 4580 | 0.18 | 81
2018-06-01 15:41 | PSPA | x |  | L | J10N | Corner SE | 4640 | 0.18 | 79
2018-06-01 15:42 | PSPA |  | x | T | J10N | Corner SE | 4540 | 0.18 | 81
2018-06-01 15:42 | PSPA |  | x | T | J10N | Corner SE | 4530 | 0.18 | 81
2018-06-01 15:42 | PSPA |  | x | T | J10N | Corner SE | 4550 | 0.18 | 79
2018-06-01 15:43 | PSPA | x |  | L | J9N | Center | 5400 | 0.18 | 79 | 5061.111
2018-06-01 15:44 | PSPA | x |  | L | J9N | Center | 5400 | 0.18 | 79
2018-06-01 15:44 | PSPA | x |  | L | J9N | Center | 5360 | 0.18 | 79
2018-06-01 15:45 | PSPA | x |  | L | J9N | Center | 5370 | 0.18 | 79
2018-06-01 15:45 | PSPA | x |  | L | J9N | Center | 5350 | 0.18 | 81
2018-06-01 15:45 | PSPA | x |  | L | J9N | Center | 5330 | 0.18 | 79
2018-06-01 15:46 | PSPA |  | x | T | J9N | Center | 630 | 0.18 | 79
2018-06-01 15:46 | PSPA |  | x | T | J9N | Center | 4800 | 0.18 | 79
2018-06-01 15:46 | PSPA |  | x | T | J9N | Center | 4810 | 0.18 | 79
2018-06-01 15:47 | PSPA |  | x | T | J9N | Center | 4790 | 0.18 | 79
2018-06-01 15:47 | PSPA |  | x | T | J9N | Center | 4850 | 0.18 | 79
2018-06-01 15:47 | PSPA |  | x | T | J9N | Center | 4890 | 0.18 | 81
2018-06-01 15:48 | PSPA | x |  | L | J9N | Corner SW | 4080 | 0.18 | 79 | 4206
2018-06-01 15:48 | PSPA | x |  | L | J9N | Corner SW | 4050 | 0.18 | 79
2018-06-01 15:48 | PSPA | x |  | L | J9N | Corner SW | 4040 | 0.18 | 79
2018-06-01 15:49 | PSPA | x |  | L | J9N | Corner SW | 4650 | 0.18 | 79
2018-06-01 15:49 | PSPA | x |  | L | J9N | Corner SW | 4770 | 0.18 | 79
2018-06-01 15:50 | PSPA | x |  | L | J9N | Corner SW | 4750 | 0.18 | 79
2018-06-01 15:50 | PSPA |  | x | T | J9N | Corner SW | 4900 | 0.18 | 79
2018-06-01 15:50 | PSPA |  | x | T | J9N | Corner SW | 5330 | 0.18 | 79
2018-06-01 15:51 | PSPA |  | x | T | J9N | Corner SW | 5310 | 0.18 | 79
2018-06-01 15:51 | PSPA |  | x | T | J9N | Corner SW | 3700 | 0.18 | 79
2018-06-01 15:52 | PSPA |  | x | T | J9N | Corner SW | 3720 | 0.18 | 79
2018-06-01 15:52 | PSPA |  | x | T | J9N | Corner SW | 3690 | 0.18 | 79
2018-06-01 15:52 | PSPA |  | x | T | J9N | Corner SW | 3530 | 0.18 | 79
2018-06-01 15:53 | PSPA |  | x | T | J9N | Corner SW | 3540 | 0.18 | 79
2018-06-01 15:53 | PSPA |  | x | T | J9N | Corner SW | 3550 | 0.18 | 81
2018-06-01 15:53 | PSPA |  | x | T | J9N | Corner SW | 1210 | 0.18 | 79
2018-06-01 15:53 | PSPA |  | x | T | J9N | Corner SW | 4250 | 0.18 | 79
2018-06-01 15:54 | PSPA |  | x | T | J9N | Corner SW | 4210 | 0.18 | 79
2018-06-01 15:55 | PSPA |  | x | T | J9N | Corner SW | 4260 | 0.18 | 79
2018-06-01 15:55 | PSPA |  | x | T | J9N | Corner SW | 350 | 0.18 | 79
2018-06-01 15:55 | PSPA |  | x | T | J9N | Corner SW | 4260 | 0.18 | 79
2018-06-01 15:56 | PSPA | x |  | L | J8N | Center | 3800 | 0.18 | 79 | 4567.5
2018-06-01 15:56 | PSPA | x |  | L | J8N | Center | 4630 | 0.18 | 79
2018-06-01 15:57 | PSPA | x |  | L | J8N | Center | 4620 | 0.18 | 79
2018-06-01 15:57 | PSPA | x |  | L | J8N | Center | 4630 | 0.18 | 79
2018-06-01 15:57 | PSPA | x |  | L | J8N | Center | 4630 | 0.18 | 79
2018-06-01 15:58 | PSPA | x |  | L | J8N | Center | 4680 | 0.18 | 79
2018-06-01 15:58 | PSPA |  | x | T | J8N | Center | 4450 | 0.18 | 79
2018-06-01 15:59 | PSPA |  | x | T | J8N | Center | 4440 | 0.18 | 79
2018-06-01 15:59 | PSPA |  | x | T | J8N | Center | 4460 | 0.18 | 79
2018-06-01 16:00 | PSPA | x |  | L | J7N | Center | 4900 | 0.18 | 79 | 4730.909
2018-06-01 16:00 | PSPA | x |  | L | J7N | Center | 4940 | 0.18 | 79
2018-06-01 16:00 | PSPA | x |  | L | J7N | Center | 4500 | 0.18 | 79
2018-06-01 16:01 | PSPA | x |  | L | J7N | Center | 4870 | 0.18 | 79
2018-06-01 16:01 | PSPA | x |  | L | J7N | Center | 4850 | 0.18 | 79
2018-06-01 16:01 | PSPA | x |  | L | J7N | Center | 4810 | 0.18 | 79
2018-06-01 16:02 | PSPA |  | x | T | J7N | Center | 4350 | 0.18 | 79
2018-06-01 16:02 | PSPA |  | x | T | J7N | Center | 4310 | 0.18 | 81
2018-06-01 16:03 | PSPA |  | x | T | J7N | Center | 4300 | 0.18 | 81
2018-06-01 16:03 | PSPA |  | x | T | J7N | Center | 5310 | 0.18 | 79
2018-06-01 16:03 | PSPA |  | x | T | J7N | Center | 5320 | 0.18 | 79
2018-06-01 16:04 | PSPA |  | x | T | J7N | Center | 5300 | 0.18 | 79
2018-06-01 16:04 | PSPA |  | x | T | J7N | Center | 5280 | 0.18 | 79
2018-06-01 16:05 | PSPA |  | x | T | J7N | Center | 5220 | 0.18 | 79
2018-06-01 16:05 | PSPA |  | x | T | J7N | Center | 5290 | 0.18 | 79
2018-06-01 16:05 | PSPA |  | x | T | J7N | Center | 4440 | 0.18 | 79
2018-06-01 16:06 | PSPA |  | x | T | J7N | Center | 4430 | 0.18 | 79
2018-06-01 16:06 | PSPA |  | x | T | J7N | Center | 4440 | 0.18 | 79
2018-06-01 16:08 | PSPA |  | x | T | J7N | Center | 5350 | 0.18 | 81
2018-06-01 16:08 | PSPA |  | x | T | J7N | Center | 5470 | 0.18 | 79
2018-06-01 16:08 | PSPA |  | x | T | J7N | Center | 5430 | 0.18 | 81
2018-06-01 16:09 | PSPA |  | x | T | J7N | Center | 4980 | 0.18 | 79
2018-06-01 16:10 | PSPA |  | x | T | J7N | Center | 5020 | 0.18 | 79
2018-06-01 16:10 | PSPA |  | x | T | J7N | Center | 5020 | 0.18 | 81

## PSPA 6-8-18
Non-Destructive Testing at CC8 Phase II Joint Comparison
Date of Collection | Device | Direction |  | Direction | Location | Offset | Modulus, ksi | Poisson's Ratio | Temperature, F | Average Modulus
|  | Longitudinal | Transverse
2018-06-08 08:10 | PSPA | x |  | L | J1N | Center | 4210 | 0.18 | 70 | 4527.273 | J1N | Center | 4527.273
2018-06-08 08:11 | PSPA | x |  | L | J1N | Center | 4200 | 0.18 | 70 |  | J2N | Center | 4320
2018-06-08 08:11 | PSPA | x |  | L | J1N | Center | 4180 | 0.18 | 70 |  | J2N | Corner NE | 3872.857
2018-06-08 08:12 | PSPA |  | x | T | J1N | Center | 4570 | 0.18 | 70 |  | J3N | Center | 3916.667
2018-06-08 08:12 | PSPA |  | x | T | J1N | Center | 4580 | 0.18 | 70 |  | J4N | Center | 4026
2018-06-08 08:12 | PSPA |  | x | T | J1N | Center | 4560 | 0.18 | 70 |  | J5N | Center | 3595.455
2018-06-08 08:13 | PSPA |  | x | T | J1N | Center | 4680 | 0.18 | 70 |  | J5N | Corner NW | 3673.333
2018-06-08 08:13 | PSPA |  | x | T | J1N | Center | 4640 | 0.18 | 70 |  | J6N | Center | 4105
2018-06-08 08:13 | PSPA |  | x | T | J1N | Center | 4650 | 0.18 | 70 |  | J7N | Center | 4804.615
2018-06-08 08:14 | PSPA |  | x | T | J1N | Center | 3610 | 0.18 | 70 |  | J8N | Center | 4476.667
2018-06-08 08:14 | PSPA |  | x | T | J1N | Center | 850 | 0.18 | 70 |  | J9N | Center | 4920
2018-06-08 08:14 | PSPA |  | x | T | J1N | Center | 4470 | 0.18 | 70 |  | J9N | Corner SW | 3780
2018-06-08 08:15 | PSPA |  | x | T | J1N | Center | 4470 | 0.18 | 70 |  | J10N | Center | 5193.333
2018-06-08 08:15 | PSPA |  | x | T | J1N | Center | 4480 | 0.18 | 70 |  | J10N | Corner SE | 3871.429
2018-06-08 08:16 | PSPA |  | x | T | J1N | Center | 4490 | 0.18 | 70 |  | J11N | Center | 4530
2018-06-08 08:17 | PSPA | x |  | L | J2N | Center | 4200 | 0.18 | 70 | 4320 | J12N | Center | 4184.286
2018-06-08 08:17 | PSPA | x |  | L | J2N | Center | 4190 | 0.18 | 70 |  | J1S | Center | 4702
2018-06-08 08:17 | PSPA | x |  | L | J2N | Center | 4180 | 0.18 | 70 |  | J2S | Center | 4366
2018-06-08 08:20 | PSPA |  | x | T | J2N | Center | 4580 | 0.18 | 70 |  | J2S | Corner SE | 4337.5
2018-06-08 08:20 | PSPA |  | x | T | J2N | Center | 4550 | 0.18 | 70 |  | J3S | Center | 4932.5
2018-06-08 08:20 | PSPA |  | x | T | J2N | Center | 4550 | 0.18 | 70 |  | J4S | Center | 4722.5
2018-06-08 08:22 | PSPA |  | x | T | J2N | Center | 460 | 0.18 | 70 |  | J5S | Center | 4452.143
2018-06-08 08:22 | PSPA |  | x | T | J2N | Center | 4710 | 0.18 | 70 |  | J5S | Corner SW | 3908.571
2018-06-08 08:22 | PSPA |  | x | T | J2N | Center | 4750 | 0.18 | 70 |  | J6S | Center | 4206.923
2018-06-08 08:23 | PSPA |  | x | T | J2N | Center | 4740 | 0.18 | 70 |  | J7S | Center | 4522.222
2018-06-08 08:23 | PSPA |  | x | T | J2N | Center | 4760 | 0.18 | 70 |  | J8S | Center | 4651.667
2018-06-08 08:23 | PSPA |  | x | T | J2N | Center | 4780 | 0.18 | 70 |  | J9S | Center | 4893.478
2018-06-08 08:24 | PSPA | x |  | L | J2N | NE Corner | 2560 | 0.18 | 70 | 3872.857 | J9S | Corner NW | 3802.5
2018-06-08 08:24 | PSPA | x |  | L | J2N | NE Corner | 2340 | 0.18 | 70 |  | J10S | Center | 4326
2018-06-08 08:25 | PSPA | x |  | L | J2N | NE Corner | 2530 | 0.18 | 70 |  | J10S | Corner NE | 4213.75
2018-06-08 08:25 | PSPA | x |  | L | J2N | NE Corner | 3820 | 0.18 | 72 |  | J11S | Center | 4508.75
2018-06-08 08:26 | PSPA | x |  | L | J2N | NE Corner | 3760 | 0.18 | 70 |  | J12S | Center | 4265.714
2018-06-08 08:26 | PSPA | x |  | L | J2N | NE Corner | 3760 | 0.18 | 70
2018-06-08 08:27 | PSPA | x |  | L | J2N | NE Corner | 3730 | 0.18 | 70
2018-06-08 08:27 | PSPA | x |  | L | J2N | NE Corner | 3720 | 0.18 | 70
2018-06-08 08:27 | PSPA | x |  | L | J2N | NE Corner | 3710 | 0.18 | 70
2018-06-08 08:28 | PSPA |  | x | T | J2N | NE Corner | 3880 | 0.18 | 70
2018-06-08 08:28 | PSPA |  | x | T | J2N | NE Corner | 3870 | 0.18 | 70
2018-06-08 08:28 | PSPA |  | x | T | J2N | NE Corner | 3880 | 0.18 | 70
2018-06-08 08:29 | PSPA |  | x | T | J2N | NE Corner | 3900 | 0.18 | 70
2018-06-08 08:29 | PSPA |  | x | T | J2N | NE Corner | 3880 | 0.18 | 70
2018-06-08 08:29 | PSPA |  | x | T | J2N | NE Corner | 3880 | 0.18 | 70
2018-06-08 08:30 | PSPA | x |  | L | J3N | Center | 4140 | 0.18 | 72 | 3916.667
2018-06-08 08:30 | PSPA | x |  | L | J3N | Center | 4130 | 0.18 | 70
2018-06-08 08:30 | PSPA | x |  | L | J3N | Center | 4130 | 0.18 | 70
2018-06-08 08:34 | PSPA |  | x | T | J3N | Center | 3890 | 0.18 | 70
2018-06-08 08:34 | PSPA |  | x | T | J3N | Center | 3890 | 0.18 | 70
2018-06-08 08:35 | PSPA |  | x | T | J3N | Center | 3940 | 0.18 | 70
2018-06-08 08:35 | PSPA |  | x | T | J3N | Center | 3920 | 0.18 | 70
2018-06-08 08:35 | PSPA |  | x | T | J3N | Center | 3940 | 0.18 | 70
2018-06-08 08:35 | PSPA |  | x | T | J3N | Center | 3920 | 0.18 | 70
2018-06-08 08:36 | PSPA | x |  | L | J4N | Center | 3710 | 0.18 | 72 | 4026
2018-06-08 08:37 | PSPA | x |  | L | J4N | Center | 3740 | 0.18 | 70
2018-06-08 08:37 | PSPA | x |  | L | J4N | Center | 3710 | 0.18 | 70
2018-06-08 08:38 | PSPA | x |  | L | J4N | Center | 4120 | 0.18 | 70
2018-06-08 08:38 | PSPA | x |  | L | J4N | Center | 4100 | 0.18 | 70
2018-06-08 08:38 | PSPA | x |  | L | J4N | Center | 4120 | 0.18 | 70
2018-06-08 08:39 | PSPA |  | x | T | J4N | Center | 4250 | 0.18 | 70
2018-06-08 08:39 | PSPA |  | x | T | J4N | Center | 4280 | 0.18 | 70
2018-06-08 08:39 | PSPA |  | x | T | J4N | Center | 4280 | 0.18 | 72
2018-06-08 08:41 | PSPA | x |  | L | J5N | Center | 3790 | 0.18 | 70 | 3595.455
2018-06-08 08:42 | PSPA | x |  | L | J5N | Center | 3780 | 0.18 | 70
2018-06-08 08:42 | PSPA | x |  | L | J5N | Center | 3760 | 0.18 | 70
2018-06-08 08:49 | PSPA | x |  | L | J5N | Center | 3740 | 0.18 | 70
2018-06-08 08:49 | PSPA | x |  | L | J5N | Center | 3740 | 0.18 | 70
2018-06-08 08:49 | PSPA | x |  | L | J5N | Center | 750 | 0.18 | 70
2018-06-08 08:52 | PSPA | x |  | L | J5N | Center | 3740 | 0.18 | 70
2018-06-08 08:53 | PSPA | x |  | L | J5N | Center | 3750 | 0.18 | 70
2018-06-08 08:53 | PSPA | x |  | L | J5N | Center | 3740 | 0.18 | 70
2018-06-08 08:53 | PSPA | x |  | L | J5N | Center | 3740 | 0.18 | 70
2018-06-08 08:53 | PSPA | x |  | L | J5N | Center | 3740 | 0.18 | 70
2018-06-08 08:53 | PSPA | x |  | L | J5N | Center | 3740 | 0.18 | 70
2018-06-08 08:54 | PSPA |  | x | T | J5N | Center | 3390 | 0.18 | 72
2018-06-08 08:54 | PSPA |  | x | T | J5N | Center | 3410 | 0.18 | 72
2018-06-08 08:54 | PSPA |  | x | T | J5N | Center | 3400 | 0.18 | 70
2018-06-08 08:55 | PSPA |  | x | T | J5N | Center | 3410 | 0.18 | 70
2018-06-08 08:55 | PSPA |  | x | T | J5N | Center | 3410 | 0.18 | 70
2018-06-08 08:55 | PSPA |  | x | T | J5N | Center | 3420 | 0.18 | 70
2018-06-08 09:00 | PSPA |  | x | T | J5N | Center | 3000 | 0.18 | 70
2018-06-08 09:01 | PSPA |  | x | T | J5N | Center | 3000 | 0.18 | 72
2018-06-08 09:01 | PSPA |  | x | T | J5N | Center | 3000 | 0.18 | 72
2018-06-08 09:01 | PSPA |  | x | T | J5N | Center | 3350 | 0.18 | 70
2018-06-08 09:02 | PSPA |  | x | T | J5N | Center | 3480 | 0.18 | 72
2018-06-08 09:02 | PSPA |  | x | T | J5N | Center | 3220 | 0.18 | 72
2018-06-08 09:03 | PSPA |  | x | T | J5N | Center | 3140 | 0.18 | 72
2018-06-08 09:03 | PSPA |  | x | T | J5N | Center | 3210 | 0.18 | 72
2018-06-08 09:03 | PSPA |  | x | T | J5N | Center | 3250 | 0.18 | 72
2018-06-08 09:05 | PSPA | x |  | L | J5N | NW Corner | 3980 | 0.18 | 72 | 3673.333
2018-06-08 09:05 | PSPA | x |  | L | J5N | NW Corner | 3990 | 0.18 | 72
2018-06-08 09:05 | PSPA | x |  | L | J5N | NW Corner | 4010 | 0.18 | 72
2018-06-08 09:06 | PSPA |  | x | T | J5N | NW Corner | 3350 | 0.18 | 72
2018-06-08 09:06 | PSPA |  | x | T | J5N | NW Corner | 3350 | 0.18 | 72
2018-06-08 09:06 | PSPA |  | x | T | J5N | NW Corner | 3360 | 0.18 | 72
2018-06-08 09:07 | PSPA |  | x | T | J5N | NW Corner | 2620 | 0.18 | 72
2018-06-08 09:07 | PSPA |  | x | T | J5N | NW Corner | 2620 | 0.18 | 72
2018-06-08 09:07 | PSPA |  | x | T | J5N | NW Corner | 2620 | 0.18 | 72
2018-06-08 09:09 | PSPA | x |  | L | J6N | Center | 4420 | 0.18 | 72 | 4105
2018-06-08 09:09 | PSPA | x |  | L | J6N | Center | 4410 | 0.18 | 72
2018-06-08 09:09 | PSPA | x |  | L | J6N | Center | 4430 | 0.18 | 72
2018-06-08 09:10 | PSPA |  | x | T | J6N | Center | 3790 | 0.18 | 72
2018-06-08 09:11 | PSPA |  | x | T | J6N | Center | 3790 | 0.18 | 72
2018-06-08 09:11 | PSPA |  | x | T | J6N | Center | 3790 | 0.18 | 72
2018-06-08 10:00 | PSPA | x |  | L | J7N | Center | 4840 | 0.18 | 73 | 4804.615
2018-06-08 10:01 | PSPA | x |  | L | J7N | Center | 4770 | 0.18 | 73
2018-06-08 10:01 | PSPA | x |  | L | J7N | Center | 4790 | 0.18 | 73
2018-06-08 10:02 | PSPA | x |  | L | J7N | Center | 4320 | 0.18 | 73
2018-06-08 10:02 | PSPA | x |  | L | J7N | Center | 4300 | 0.18 | 73
2018-06-08 10:03 | PSPA | x |  | L | J7N | Center | 4310 | 0.18 | 73
2018-06-08 10:03 | PSPA | x |  | L | J7N | Center | 4850 | 0.18 | 73
2018-06-08 10:03 | PSPA | x |  | L | J7N | Center | 4790 | 0.18 | 73
2018-06-08 10:04 | PSPA | x |  | L | J7N | Center | 4800 | 0.18 | 73
2018-06-08 10:04 | PSPA |  | x | T | J7N | Center | 4540 | 0.18 | 73
2018-06-08 10:05 | PSPA |  | x | T | J7N | Center | 4540 | 0.18 | 73
2018-06-08 10:05 | PSPA |  | x | T | J7N | Center | 4580 | 0.18 | 73
2018-06-08 10:05 | PSPA |  | x | T | J7N | Center | 5330 | 0.18 | 73
2018-06-08 10:05 | PSPA |  | x | T | J7N | Center | 5420 | 0.18 | 73
2018-06-08 10:06 | PSPA |  | x | T | J7N | Center | 5460 | 0.18 | 73
2018-06-08 10:06 | PSPA |  | x | T | J7N | Center | 5210 | 0.18 | 73
2018-06-08 10:07 | PSPA |  | x | T | J7N | Center | 5180 | 0.18 | 73
2018-06-08 10:07 | PSPA |  | x | T | J7N | Center | 5170 | 0.18 | 73
2018-06-08 10:07 | PSPA |  | x | T | J7N | Center | 4760 | 0.18 | 73
2018-06-08 10:08 | PSPA |  | x | T | J7N | Center | 4800 | 0.18 | 73
2018-06-08 10:08 | PSPA |  | x | T | J7N | Center | 4780 | 0.18 | 73
2018-06-08 09:51 | PSPA | x |  | L | J8N | Center | 4330 | 0.18 | 73 | 4476.667
2018-06-08 09:52 | PSPA | x |  | L | J8N | Center | 4340 | 0.18 | 73
2018-06-08 09:52 | PSPA | x |  | L | J8N | Center | 4310 | 0.18 | 73
2018-06-08 09:58 | PSPA |  | x | T | J8N | Center | 4610 | 0.18 | 73
2018-06-08 09:58 | PSPA |  | x | T | J8N | Center | 4620 | 0.18 | 72
2018-06-08 09:58 | PSPA |  | x | T | J8N | Center | 4650 | 0.18 | 73
2018-06-08 09:37 | PSPA | x |  | L | J9N | Center | 5180 | 0.18 | 73 | 4920
2018-06-08 09:38 | PSPA | x |  | L | J9N | Center | 5170 | 0.18 | 73
2018-06-08 09:38 | PSPA | x |  | L | J9N | Center | 5170 | 0.18 | 72
2018-06-08 09:39 | PSPA |  | x | T | J9N | Center | 4680 | 0.18 | 72
2018-06-08 09:39 | PSPA |  | x | T | J9N | Center | 4680 | 0.18 | 73
2018-06-08 09:39 | PSPA |  | x | T | J9N | Center | 4640 | 0.18 | 73
2018-06-08 09:40 | PSPA | x |  | L | J9N | SW Corner | 3550 | 0.18 | 72 | 3780
2018-06-08 09:40 | PSPA | x |  | L | J9N | SW Corner | 3550 | 0.18 | 73
2018-06-08 09:41 | PSPA | x |  | L | J9N | SW Corner | 3530 | 0.18 | 73
2018-06-08 09:41 | PSPA | x |  | L | J9N | SW Corner | 3680 | 0.18 | 73
2018-06-08 09:41 | PSPA | x |  | L | J9N | SW Corner | 3660 | 0.18 | 73
2018-06-08 09:42 | PSPA | x |  | L | J9N | SW Corner | 3640 | 0.18 | 73
2018-06-08 09:42 | PSPA | x |  | L | J9N | SW Corner | 4200 | 0.18 | 73
2018-06-08 09:43 | PSPA | x |  | L | J9N | SW Corner | 4210 | 0.18 | 73
2018-06-08 09:43 | PSPA | x |  | L | J9N | SW Corner | 4200 | 0.18 | 73
2018-06-08 09:47 | PSPA |  | x | T | J9N | SW Corner | 3550 | 0.18 | 73
2018-06-08 09:47 | PSPA |  | x | T | J9N | SW Corner | 3520 | 0.18 | 73
2018-06-08 09:48 | PSPA |  | x | T | J9N | SW Corner | 3640 | 0.18 | 73
2018-06-08 09:49 | PSPA |  | x | T | J9N | SW Corner | 3840 | 0.18 | 73
2018-06-08 09:49 | PSPA |  | x | T | J9N | SW Corner | 3810 | 0.18 | 72
2018-06-08 09:49 | PSPA |  | x | T | J9N | SW Corner | 3840 | 0.18 | 73
2018-06-08 09:26 | PSPA | x |  | L | J10N | Center | 5200 | 0.18 | 72 | 5193.333
2018-06-08 09:27 | PSPA | x |  | L | J10N | Center | 5190 | 0.18 | 72
2018-06-08 09:27 | PSPA | x |  | L | J10N | Center | 5190 | 0.18 | 72
2018-06-08 09:28 | PSPA |  | x | T | J10N | Center | 4540 | 0.18 | 72
2018-06-08 09:28 | PSPA |  | x | T | J10N | Center | 4540 | 0.18 | 72
2018-06-08 09:28 | PSPA |  | x | T | J10N | Center | 4510 | 0.18 | 72
2018-06-08 09:29 | PSPA | x |  | L | J10N | SE Corner | 3620 | 0.18 | 72 | 3871.429
2018-06-08 09:29 | PSPA | x |  | L | J10N | SE Corner | 3640 | 0.18 | 72
2018-06-08 09:30 | PSPA | x |  | L | J10N | SE Corner | 3630 | 0.18 | 72
2018-06-08 09:30 | PSPA | x |  | L | J10N | SE Corner | 3550 | 0.18 | 72
2018-06-08 09:30 | PSPA | x |  | L | J10N | SE Corner | 3570 | 0.18 | 72
2018-06-08 09:30 | PSPA | x |  | L | J10N | SE Corner | 3580 | 0.18 | 72
2018-06-08 09:31 | PSPA |  | x | T | J10N | SE Corner | 4190 | 0.18 | 72
2018-06-08 09:31 | PSPA |  | x | T | J10N | SE Corner | 4200 | 0.18 | 72
2018-06-08 09:32 | PSPA |  | x | T | J10N | SE Corner | 4210 | 0.18 | 72
2018-06-08 09:32 | PSPA |  | x | T | J10N | SE Corner | 4010 | 0.18 | 72
2018-06-08 09:33 | PSPA |  | x | T | J10N | SE Corner | 4030 | 0.18 | 72
2018-06-08 09:33 | PSPA |  | x | T | J10N | SE Corner | 4030 | 0.18 | 72
2018-06-08 09:18 | PSPA | x |  | L | J11N | Center | 4280 | 0.18 | 72 | 4530
2018-06-08 09:18 | PSPA | x |  | L | J11N | Center | 4220 | 0.18 | 72
2018-06-08 09:18 | PSPA | x |  | L | J11N | Center | 4260 | 0.18 | 72
2018-06-08 09:20 | PSPA |  | x | T | J11N | Center | 4790 | 0.18 | 72
2018-06-08 09:20 | PSPA |  | x | T | J11N | Center | 4810 | 0.18 | 72
2018-06-08 09:20 | PSPA |  | x | T | J11N | Center | 4820 | 0.18 | 72
2018-06-08 09:12 | PSPA | x |  | L | J12N | Center | 3940 | 0.18 | 72 | 4184.286
2018-06-08 09:12 | PSPA | x |  | L | J12N | Center | 3920 | 0.18 | 72
2018-06-08 09:12 | PSPA | x |  | L | J12N | Center | 3960 | 0.18 | 72
2018-06-08 09:14 | PSPA | x |  | L | J12N | Center | 3910 | 0.18 | 72
2018-06-08 09:14 | PSPA | x |  | L | J12N | Center | 3910 | 0.18 | 72
2018-06-08 09:14 | PSPA | x |  | L | J12N | Center | 3920 | 0.18 | 72
2018-06-08 09:15 | PSPA | x |  | L | J12N | Center | 4510 | 0.18 | 72
2018-06-08 09:15 | PSPA | x |  | L | J12N | Center | 4540 | 0.18 | 72
2018-06-08 09:16 | PSPA | x |  | L | J12N | Center | 4540 | 0.18 | 72
2018-06-08 09:17 | PSPA |  | x | T | J12N | Center | 4470 | 0.18 | 72
2018-06-08 09:17 | PSPA |  | x | T | J12N | Center | 4480 | 0.18 | 72
2018-06-08 09:17 | PSPA |  | x | T | J12N | Center | 4440 | 0.18 | 72
2018-06-08 10:41 | PSPA | x |  | L | J1S | Center | 4520 | 0.18 | 79 | 4702
2018-06-08 10:41 | PSPA | x |  | L | J1S | Center | 4190 | 0.18 | 79
2018-06-08 10:41 | PSPA | x |  | L | J1S | Center | 4530 | 0.18 | 79
2018-06-08 10:44 | PSPA |  | x | T | J1S | Center | 3920 | 0.18 | 77
2018-06-08 10:45 | PSPA |  | x | T | J1S | Center | 3880 | 0.18 | 77
2018-06-08 10:45 | PSPA |  | x | T | J1S | Center | 3880 | 0.18 | 77
2018-06-08 10:46 | PSPA |  | x | T | J1S | Center | 4830 | 0.18 | 77
2018-06-08 10:46 | PSPA |  | x | T | J1S | Center | 4810 | 0.18 | 77
2018-06-08 10:46 | PSPA |  | x | T | J1S | Center | 4820 | 0.18 | 77
2018-06-08 10:57 | PSPA | x |  | L | J2S | Center | 4260 | 0.18 | 75 | 4366
2018-06-08 10:57 | PSPA | x |  | L | J2S | Center | 4240 | 0.18 | 77
2018-06-08 10:57 | PSPA | x |  | L | J2S | Center | 4200 | 0.18 | 75
2018-06-08 11:02 | PSPA |  | x | T | J2S | Center | 4610 | 0.18 | 75
2018-06-08 11:02 | PSPA |  | x | T | J2S | Center | 4570 | 0.18 | 75
2018-06-08 11:02 | PSPA |  | x | T | J2S | Center | 4560 | 0.18 | 75
2018-06-08 11:04 | PSPA | x |  | L | J2S | SE corner | 3800 | 0.18 | 75 | 4337.5
2018-06-08 11:05 | PSPA | x |  | L | J2S | SE corner | 4230 | 0.18 | 75
2018-06-08 11:05 | PSPA | x |  | L | J2S | SE corner | 4200 | 0.18 | 75
2018-06-08 11:05 | PSPA | x |  | L | J2S | SE corner | 4450 | 0.18 | 75
2018-06-08 11:06 | PSPA | x |  | L | J2S | SE corner | 4520 | 0.18 | 75
2018-06-08 11:06 | PSPA | x |  | L | J2S | SE corner | 4550 | 0.18 | 77
2018-06-08 11:07 | PSPA |  | x | T | J2S | SE corner | 4300 | 0.18 | 75
2018-06-08 11:07 | PSPA |  | x | T | J2S | SE corner | 4290 | 0.18 | 75
2018-06-08 11:07 | PSPA |  | x | T | J2S | SE corner | 4290 | 0.18 | 75
2018-06-08 11:09 | PSPA |  | x | T | J2S | SE corner | 4360 | 0.18 | 75
2018-06-08 11:09 | PSPA |  | x | T | J2S | SE corner | 4370 | 0.18 | 75
2018-06-08 11:09 | PSPA |  | x | T | J2S | SE corner | 4330 | 0.18 | 75
2018-06-08 11:10 | PSPA |  | x | T | J2S | SE corner | 4740 | 0.18 | 75
2018-06-08 11:10 | PSPA |  | x | T | J2S | SE corner | 4710 | 0.18 | 75
2018-06-08 11:10 | PSPA |  | x | T | J2S | SE corner | 4700 | 0.18 | 75
2018-06-08 11:12 | PSPA |  | x | T | J2S | SE corner | 4150 | 0.18 | 75
2018-06-08 11:12 | PSPA |  | x | T | J2S | SE corner | 4090 | 0.18 | 75
2018-06-08 11:12 | PSPA |  | x | T | J2S | SE corner | 4140 | 0.18 | 75
2018-06-08 11:13 | PSPA |  | x | T | J2S | SE corner | 4100 | 0.18 | 75
2018-06-08 11:13 | PSPA |  | x | T | J2S | SE corner | 4160 | 0.18 | 75
2018-06-08 11:13 | PSPA |  | x | T | J2S | SE corner | 4160 | 0.18 | 75
2018-06-08 11:15 | PSPA | x |  | L | J3S | Center | 5020 | 0.18 | 75 | 4932.5
2018-06-08 11:15 | PSPA | x |  | L | J3S | Center | 5000 | 0.18 | 75
2018-06-08 11:15 | PSPA | x |  | L | J3S | Center | 5000 | 0.18 | 75
2018-06-08 11:25 | PSPA | x |  | L | J3S | Center | 4910 | 0.18 | 77
2018-06-08 11:25 | PSPA | x |  | L | J3S | Center | 4910 | 0.18 | 75
2018-06-08 11:26 | PSPA | x |  | L | J3S | Center | 4890 | 0.18 | 75
2018-06-08 11:29 | PSPA | x |  | L | J4S | Center | 4910 | 0.18 | 75 | 4722.5
2018-06-08 11:29 | PSPA | x |  | L | J4S | Center | 4920 | 0.18 | 77
2018-06-08 11:30 | PSPA | x |  | L | J4S | Center | 4910 | 0.18 | 75
2018-06-08 11:30 | PSPA | x |  | L | J4S | Center | 4570 | 0.18 | 75
2018-06-08 11:30 | PSPA | x |  | L | J4S | Center | 4570 | 0.18 | 75
2018-06-08 11:31 | PSPA | x |  | L | J4S | Center | 4540 | 0.18 | 75
2018-06-08 11:31 | PSPA | x |  | L | J4S | Center | 5080 | 0.18 | 75
2018-06-08 11:32 | PSPA | x |  | L | J4S | Center | 5030 | 0.18 | 75
2018-06-08 11:32 | PSPA | x |  | L | J4S | Center | 5040 | 0.18 | 75
2018-06-08 11:33 | PSPA |  | x | T | J4S | Center | 4280 | 0.18 | 75
2018-06-08 11:33 | PSPA |  | x | T | J4S | Center | 4300 | 0.18 | 75
2018-06-08 11:33 | PSPA |  | x | T | J4S | Center | 4260 | 0.18 | 75
2018-06-08 11:34 | PSPA |  | x | T | J4S | Center | 4230 | 0.18 | 75
2018-06-08 11:34 | PSPA |  | x | T | J4S | Center | 4230 | 0.18 | 75
2018-06-08 11:34 | PSPA |  | x | T | J4S | Center | 4210 | 0.18 | 75
2018-06-08 11:36 | PSPA | x |  | L | J5S | Center | 3950 | 0.18 | 75 | 4452.143
2018-06-08 11:36 | PSPA | x |  | L | J5S | Center | 3920 | 0.18 | 75
2018-06-08 11:36 | PSPA | x |  | L | J5S | Center | 3920 | 0.18 | 75
2018-06-08 11:37 | PSPA | x |  | L | J5S | Center | 3990 | 0.18 | 75
2018-06-08 11:37 | PSPA | x |  | L | J5S | Center | 3950 | 0.18 | 75
2018-06-08 11:37 | PSPA | x |  | L | J5S | Center | 3980 | 0.18 | 75
2018-06-08 11:38 | PSPA | x |  | L | J5S | Center | 4730 | 0.18 | 75
2018-06-08 11:39 | PSPA | x |  | L | J5S | Center | 4720 | 0.18 | 75
2018-06-08 11:39 | PSPA | x |  | L | J5S | Center | 4690 | 0.18 | 75
2018-06-08 11:40 | PSPA |  | x | T | J5S | Center | 4790 | 0.18 | 75
2018-06-08 11:40 | PSPA |  | x | T | J5S | Center | 4800 | 0.18 | 75
2018-06-08 11:40 | PSPA |  | x | T | J5S | Center | 4810 | 0.18 | 75
2018-06-08 11:42 | PSPA |  | x | T | J5S | Center | 4910 | 0.18 | 75
2018-06-08 11:43 | PSPA |  | x | T | J5S | Center | 5050 | 0.18 | 75
2018-06-08 11:43 | PSPA |  | x | T | J5S | Center | 5030 | 0.18 | 75
2018-06-08 11:44 | PSPA | x |  | L | J5S | SE Corner | 4190 | 0.18 | 75 | 4170
2018-06-08 11:44 | PSPA | x |  | L | J5S | SE Corner | 410 | 0.18 | 75
2018-06-08 11:44 | PSPA | x |  | L | J5S | SE Corner | 4150 | 0.18 | 75
2018-06-08 11:45 | PSPA | x |  | L | J5S | SW Corner | 4010 | 0.18 | 75 | 3908.571
2018-06-08 11:45 | PSPA | x |  | L | J5S | SW Corner | 4000 | 0.18 | 75
2018-06-08 11:45 | PSPA | x |  | L | J5S | SW Corner | 3940 | 0.18 | 75
2018-06-08 11:47 | PSPA | x |  | L | J5S | SW Corner | 3080 | 0.18 | 75
2018-06-08 11:47 | PSPA | x |  | L | J5S | SW Corner | 3340 | 0.18 | 75
2018-06-08 11:47 | PSPA | x |  | L | J5S | SW Corner | 3290 | 0.18 | 75
2018-06-08 11:48 | PSPA | x |  | L | J5S | SW Corner | 3930 | 0.18 | 75
2018-06-08 11:48 | PSPA | x |  | L | J5S | SW Corner | 3870 | 0.18 | 77
2018-06-08 11:49 | PSPA | x |  | L | J5S | SW Corner | 3510 | 0.18 | 77
2018-06-08 11:50 | PSPA | x |  | T | J5S | SW Corner | 4110 | 0.18 | 75
2018-06-08 11:50 | PSPA | x |  | T | J5S | SW Corner | 4110 | 0.18 | 75
2018-06-08 11:50 | PSPA | x |  | T | J5S | SW Corner | 4100 | 0.18 | 75
2018-06-08 11:51 | PSPA | x |  | L | J6S | Center | 4240 | 0.18 | 75 | 4206.923
2018-06-08 11:51 | PSPA | x |  | L | J6S | Center | 4230 | 0.18 | 75
2018-06-08 11:51 | PSPA | x |  | L | J6S | Center | 4250 | 0.18 | 77
2018-06-08 11:52 | PSPA | x |  | L | J6S | Center | 3920 | 0.18 | 77
2018-06-08 11:52 | PSPA | x |  | L | J6S | Center | 3950 | 0.18 | 75
2018-06-08 11:52 | PSPA | x |  | L | J6S | Center | 3610 | 0.18 | 75
2018-06-08 11:53 | PSPA | x |  | L | J6S | Center | 4660 | 0.18 | 75
2018-06-08 11:53 | PSPA | x |  | L | J6S | Center | 4690 | 0.18 | 77
2018-06-08 11:54 | PSPA | x |  | L | J6S | Center | 4660 | 0.18 | 75
2018-06-08 12:53 | PSPA | x |  | L | J6S | Center | 3850 | 0.18 | 81
2018-06-08 12:54 | PSPA | x |  | L | J6S | Center | 3830 | 0.18 | 81
2018-06-08 12:54 | PSPA | x |  | L | J6S | Center | 3830 | 0.18 | 81
2018-06-08 12:54 | PSPA |  | x | T | J6S | Center | 5030 | 0.18 | 81
2018-06-08 12:55 | PSPA |  | x | T | J6S | Center | 4990 | 0.18 | 81
2018-06-08 12:55 | PSPA |  | x | T | J6S | Center | 4970 | 0.18 | 79
2018-06-08 10:51 | PSPA | x |  | L | J7S | Center | 3970 | 0.18 | 75 | 4522.222
2018-06-08 10:52 | PSPA | x |  | L | J7S | Center | 3960 | 0.18 | 75
2018-06-08 10:52 | PSPA | x |  | L | J7S | Center | 3950 | 0.18 | 75
2018-06-08 10:53 | PSPA | x |  | L | J7S | Center | 4840 | 0.18 | 75
2018-06-08 10:54 | PSPA | x |  | L | J7S | Center | 4850 | 0.18 | 75
2018-06-08 10:54 | PSPA | x |  | L | J7S | Center | 4840 | 0.18 | 75
2018-06-08 10:55 | PSPA |  | x | T | J7S | Center | 4790 | 0.18 | 75
2018-06-08 10:56 | PSPA |  | x | T | J7S | Center | 4730 | 0.18 | 75
2018-06-08 10:56 | PSPA |  | x | T | J7S | Center | 4770 | 0.18 | 75
2018-06-08 13:50 | PSPA | x |  | L | J8S | Center | 4570 | 0.18 | 79 | 4651.667
2018-06-08 13:50 | PSPA | x |  | L | J8S | Center | 4590 | 0.18 | 79
2018-06-08 13:51 | PSPA | x |  | L | J8S | Center | 4580 | 0.18 | 79
2018-06-08 13:51 | PSPA |  | x | T | J8S | Center | 4720 | 0.18 | 79
2018-06-08 13:52 | PSPA |  | x | T | J8S | Center | 4730 | 0.18 | 79
2018-06-08 13:52 | PSPA |  | x | T | J8S | Center | 4720 | 0.18 | 79
2018-06-08 13:24 | PSPA | x |  | L | J9S | Center | 5290 | 0.18 | 77 | 4893.478
2018-06-08 13:24 | PSPA | x |  | L | J9S | Center | 5310 | 0.18 | 77
2018-06-08 13:24 | PSPA | x |  | L | J9S | Center | 5290 | 0.18 | 77
2018-06-08 13:25 | PSPA | x |  | L | J9S | Center | 3730 | 0.18 | 77
2018-06-08 13:26 | PSPA | x |  | L | J9S | Center | 4310 | 0.18 | 79
2018-06-08 13:26 | PSPA | x |  | L | J9S | Center | 4290 | 0.18 | 77
2018-06-08 13:27 | PSPA | x |  | L | J9S | Center | 4660 | 0.18 | 77
2018-06-08 13:27 | PSPA | x |  | L | J9S | Center | 4660 | 0.18 | 77
2018-06-08 13:27 | PSPA | x |  | L | J9S | Center | 4620 | 0.18 | 79
2018-06-08 13:28 | PSPA | x |  | L | J9S | Center | 4880 | 0.18 | 77
2018-06-08 13:28 | PSPA | x |  | L | J9S | Center | 4930 | 0.18 | 79
2018-06-08 13:28 | PSPA | x |  | L | J9S | Center | 4920 | 0.18 | 79
2018-06-08 13:29 | PSPA |  | x | T | J9S | Center | 5010 | 0.18 | 77
2018-06-08 13:29 | PSPA |  | x | T | J9S | Center | 4980 | 0.18 | 77
2018-06-08 13:29 | PSPA |  | x | T | J9S | Center | 4990 | 0.18 | 77
2018-06-08 13:30 | PSPA |  | x | T | J9S | Center | 4930 | 0.18 | 77
2018-06-08 13:30 | PSPA |  | x | T | J9S | Center | 4920 | 0.18 | 77
2018-06-08 13:30 | PSPA |  | x | T | J9S | Center | 4920 | 0.18 | 77
2018-06-08 13:31 | PSPA |  | x | T | J9S | Center | 4920 | 0.18 | 77
2018-06-08 13:31 | PSPA |  | x | T | J9S | Center | 4940 | 0.18 | 77
2018-06-08 13:31 | PSPA |  | x | T | J9S | Center | 4940 | 0.18 | 79
2018-06-08 13:33 | PSPA |  | x | T | J9S | Center | 4950 | 0.18 | 79
2018-06-08 13:33 | PSPA |  | x | T | J9S | Center | 4940 | 0.18 | 77
2018-06-08 13:33 | PSPA |  | x | T | J9S | Center | 4950 | 0.18 | 77
2018-06-08 13:35 | PSPA | x |  | L | J9S | NW Corner | 380 | 0.18 | 79 | 3802.5
2018-06-08 13:36 | PSPA | x |  | L | J9S | NW Corner | 3930 | 0.18 | 79
2018-06-08 13:36 | PSPA | x |  | L | J9S | NW Corner | 3990 | 0.18 | 77
2018-06-08 13:36 | PSPA | x |  | L | J9S | NW Corner | 3990 | 0.18 | 79
2018-06-08 13:37 | PSPA | x |  | L | J9S | NW Corner | 4000 | 0.18 | 79
2018-06-08 13:37 | PSPA | x |  | L | J9S | NW Corner | 3790 | 0.18 | 79
2018-06-08 13:38 | PSPA |  | x | T | J9S | NW Corner | 3530 | 0.18 | 77
2018-06-08 13:38 | PSPA |  | x | T | J9S | NW Corner | 3490 | 0.18 | 79
2018-06-08 13:38 | PSPA |  | x | T | J9S | NW Corner | 3530 | 0.18 | 77
2018-06-08 13:44 | PSPA | x |  | L | J9S | NW Corner | 3510 | 0.18 | 79
2018-06-08 13:44 | PSPA | x |  | L | J9S | NW Corner | 3500 | 0.18 | 79
2018-06-08 13:44 | PSPA | x |  | L | J9S | NW Corner | 3500 | 0.18 | 79
2018-06-08 13:45 | PSPA | x |  | L | J9S | NW Corner | 3190 | 0.18 | 77
2018-06-08 13:45 | PSPA | x |  | L | J9S | NW Corner | 3670 | 0.18 | 79
2018-06-08 13:45 | PSPA | x |  | L | J9S | NW Corner | 4000 | 0.18 | 79
2018-06-08 13:45 | PSPA | x |  | L | J9S | NW Corner | 4000 | 0.18 | 79
2018-06-08 13:46 | PSPA | x |  | L | J9S | NW Corner | 4080 | 0.18 | 77
2018-06-08 13:46 | PSPA | x |  | L | J9S | NW Corner | 3980 | 0.18 | 79
2018-06-08 13:48 | PSPA |  | x | T | J9S | NW Corner | 4050 | 0.18 | 79
2018-06-08 13:48 | PSPA |  | x | T | J9S | NW Corner | 640 | 0.18 | 79
2018-06-08 13:48 | PSPA |  | x | T | J9S | NW Corner | 630 | 0.18 | 79
2018-06-08 13:48 | PSPA |  | x | T | J9S | NW Corner | 4270 | 0.18 | 79
2018-06-08 13:49 | PSPA |  | x | T | J9S | NW Corner | 530 | 0.18 | 79
2018-06-08 13:49 | PSPA |  | x | T | J9S | NW Corner | 4320 | 0.18 | 79
2018-06-08 13:11 | PSPA | x |  | L | J10S | Center | 5060 | 0.18 | 77 | 4326
2018-06-08 13:11 | PSPA | x |  | L | J10S | Center | 5070 | 0.18 | 77
2018-06-08 13:11 | PSPA | x |  | L | J10S | Center | 5090 | 0.18 | 77
2018-06-08 13:11 | PSPA | x |  | L | J10S | Center | 5370 | 0.18 | 77
2018-06-08 13:12 | PSPA | x |  | L | J10S | Center | 5420 | 0.18 | 77
2018-06-08 13:12 | PSPA | x |  | L | J10S | Center | 5370 | 0.18 | 77
2018-06-08 13:11 | PSPA | x |  | L | J10S | Center | 5370 | 0.18 | 77
2018-06-08 13:13 | PSPA | x |  | L | J10S | Center | 3950 | 0.18 | 77
2018-06-08 13:13 | PSPA | x |  | L | J10S | Center | 3940 | 0.18 | 77
2018-06-08 13:13 | PSPA | x |  | L | J10S | Center | 3940 | 0.18 | 77
2018-06-08 13:14 | PSPA | x |  | L | J10S | Center | 3990 | 0.18 | 77
2018-06-08 13:14 | PSPA | x |  | L | J10S | Center | 3970 | 0.18 | 77
2018-06-08 13:15 | PSPA | x |  | L | J10S | Center | 4760 | 0.18 | 77
2018-06-08 13:15 | PSPA | x |  | L | J10S | Center | 4760 | 0.18 | 77
2018-06-08 13:15 | PSPA | x |  | L | J10S | Center | 4710 | 0.18 | 77
2018-06-08 13:16 | PSPA |  | x | T | J10S | Center | 3790 | 0.18 | 77
2018-06-08 13:16 | PSPA |  | x | T | J10S | Center | 3530 | 0.18 | 77
2018-06-08 13:16 | PSPA |  | x | T | J10S | Center | 3440 | 0.18 | 77
2018-06-08 13:17 | PSPA |  | x | T | J10S | Center | 3840 | 0.18 | 77
2018-06-08 13:17 | PSPA |  | x | T | J10S | Center | 3770 | 0.18 | 77
2018-06-08 13:17 | PSPA |  | x | T | J10S | Center | 3740 | 0.18 | 77
2018-06-08 13:18 | PSPA |  | x | T | J10S | Center | 4700 | 0.18 | 77
2018-06-08 13:18 | PSPA |  | x | T | J10S | Center | 4690 | 0.18 | 77
2018-06-08 13:19 | PSPA |  | x | T | J10S | Center | 4680 | 0.18 | 77
2018-06-08 13:19 | PSPA | x |  | L | J10S | NE Corner | 4040 | 0.18 | 77 | 4213.75
2018-06-08 13:20 | PSPA | x |  | L | J10S | NE Corner | 4080 | 0.18 | 77
2018-06-08 13:20 | PSPA | x |  | L | J10S | NE Corner | 4070 | 0.18 | 77
2018-06-08 13:21 | PSPA | x |  | L | J10S | NE Corner | 4080 | 0.18 | 77
2018-06-08 13:21 | PSPA | x |  | L | J10S | NE Corner | 4070 | 0.18 | 77
2018-06-08 13:21 | PSPA | x |  | L | J10S | NE Corner | 3570 | 0.18 | 77
2018-06-08 13:22 | PSPA |  | x | T | J10S | NE Corner | 4420 | 0.18 | 77
2018-06-08 13:22 | PSPA |  | x | T | J10S | NE Corner | 4470 | 0.18 | 77
2018-06-08 13:22 | PSPA |  | x | T | J10S | NE Corner | 4480 | 0.18 | 77
2018-06-08 13:01 | PSPA | x |  | L | J11S | Center | 4550 | 0.18 | 79 | 4508.75
2018-06-08 13:01 | PSPA | x |  | L | J11S | Center | 4550 | 0.18 | 77
2018-06-08 13:02 | PSPA | x |  | L | J11S | Center | 4530 | 0.18 | 77
2018-06-08 13:02 | PSPA | x |  | L | J11S | Center | 4690 | 0.18 | 79
2018-06-08 13:02 | PSPA | x |  | L | J11S | Center | 4680 | 0.18 | 79
2018-06-08 13:03 | PSPA | x |  | L | J11S | Center | 4710 | 0.18 | 77
2018-06-08 13:04 | PSPA | x |  | L | J11S | Center | 4660 | 0.18 | 79
2018-06-08 13:04 | PSPA | x |  | L | J11S | Center | 4700 | 0.18 | 77
2018-06-08 13:04 | PSPA | x |  | L | J11S | Center | 4710 | 0.18 | 77
2018-06-08 13:05 | PSPA |  | x | T | J11S | Center | 4460 | 0.18 | 77
2018-06-08 13:05 | PSPA |  | x | T | J11S | Center | 4460 | 0.18 | 77
2018-06-08 13:05 | PSPA |  | x | T | J11S | Center | 4440 | 0.18 | 77
2018-06-08 13:06 | PSPA |  | x | T | J11S | Center | 4390 | 0.18 | 77
2018-06-08 13:06 | PSPA |  | x | T | J11S | Center | 4380 | 0.18 | 77
2018-06-08 13:07 | PSPA |  | x | T | J11S | Center | 4390 | 0.18 | 77
2018-06-08 12:56 | PSPA | x |  | L | J12S | Center | 3670 | 0.18 | 79 | 4265.714
2018-06-08 12:56 | PSPA | x |  | L | J12S | Center | 4150 | 0.18 | 79
2018-06-08 12:57 | PSPA | x |  | L | J12S | Center | 4150 | 0.18 | 79
2018-06-08 12:57 | PSPA | x |  | L | J12S | Center | 4160 | 0.18 | 79
2018-06-08 12:57 | PSPA | x |  | L | J12S | Center | 4150 | 0.18 | 79
2018-06-08 12:58 | PSPA | x |  | L | J12S | Center | 4160 | 0.18 | 79
2018-06-08 12:58 | PSPA |  | x | T | J12S | Center | 4370 | 0.18 | 79
2018-06-08 12:58 | PSPA |  | x | T | J12S | Center | 4370 | 0.18 | 79
2018-06-08 12:59 | PSPA |  | x | T | J12S | Center | 4390 | 0.18 | 79
2018-06-08 13:00 | PSPA |  | x | T | J12S | Center | 4750 | 0.18 | 79
2018-06-08 13:00 | PSPA |  | x | T | J12S | Center | 4760 | 0.18 | 79
2018-06-08 13:00 | PSPA |  | x | T | J12S | Center | 4780 | 0.18 | 79

## PSPA 6-15-18
Non-Destructive Testing at CC8 Phase II Joint Comparison
Date of Collection | Device | Direction |  | Direction | Location | Offset | Modulus, ksi | Poisson's Ratio | Temperature, F | Average Modulus
|  | Longitudinal | Transverse
2018-06-15 13:39 | PSPA | x |  | L | J1N | Center | 4070 | 0.18 | 79 | 4212 | J1N | Center | 4212
2018-06-15 13:39 | PSPA | x |  | L | J1N | Center | 4060 | 0.18 | 79 |  | J2N | Center | 4148.333
2018-06-15 13:39 | PSPA | x |  | L | J1N | Center | 4030 | 0.18 | 79 |  | J2N | Corner NE | 4079.412
2018-06-15 13:40 | PSPA |  | x | T | J1N | Center | 540 | 0.18 | 79 |  | J3N | Center | 4038
2018-06-15 13:40 | PSPA |  | x | T | J1N | Center | 3960 | 0.18 | 79 |  | J4N | Center | 4050
2018-06-15 13:41 | PSPA |  | x | T | J1N | Center | 3980 | 0.18 | 79 |  | J5N | Center | 3485.556
2018-06-15 13:41 | PSPA |  | x | T | J1N | Center | 4460 | 0.18 | 79 |  | J5N | Corner NW | 3972
2018-06-15 13:42 | PSPA |  | x | T | J1N | Center | 4450 | 0.18 | 81 |  | J6N | Center | 3988.75
2018-06-15 13:42 | PSPA |  | x | T | J1N | Center | 4440 | 0.18 | 79 |  | J7N | Center | 4838.333
2018-06-15 13:43 | PSPA |  | x | T | J1N | Center | 540 | 0.18 | 81 |  | J8N | Center | 4633.75
2018-06-15 13:43 | PSPA |  | x | T | J1N | Center | 3700 | 0.18 | 79 |  | J9N | Center | 4871.667
2018-06-15 13:43 | PSPA |  | x | T | J1N | Center | 3730 | 0.18 | 79 |  | J9N | Corner SW | 4456.957
2018-06-15 13:45 | PSPA | x |  | L | J2N | Center | 3710 | 0.18 | 81 | 4148.333 | J10N | Center | 4414.091
2018-06-15 13:45 | PSPA | x |  | L | J2N | Center | 3730 | 0.18 | 79 |  | J10N | Corner SE | 3850
2018-06-15 13:46 | PSPA | x |  | L | J2N | Center | 3710 | 0.18 | 79 |  | J11N | Center | 4795.556
2018-06-15 13:46 | PSPA | x |  | L | J2N | Center | 4680 | 0.18 | 79 |  | J12N | Center | 4390.909
2018-06-15 13:46 | PSPA | x |  | L | J2N | Center | 4660 | 0.18 | 79 |  | J1S | Center | 4652.5
2018-06-15 13:47 | PSPA | x |  | L | J2N | Center | 4630 | 0.18 | 79 |  | J2S | Center | 4482.143
2018-06-15 13:48 | PSPA |  | x | T | J2N | Center | 3980 | 0.18 | 79 |  | J2S | Corner SE | 4571.333
2018-06-15 13:48 | PSPA |  | x | T | J2N | Center | 3970 | 0.18 | 79 |  | J3S | Center | 4646.818
2018-06-15 13:48 | PSPA |  | x | T | J2N | Center | 3960 | 0.18 | 79 |  | J4S | Center | 4620
2018-06-15 13:49 | PSPA |  | x | T | J2N | Center | 4600 | 0.18 | 79 |  | J5S | Center | 4503.333
2018-06-15 13:49 | PSPA |  | x | T | J2N | Center | 4560 | 0.18 | 79 |  | J5S | Corner SW | 4505.455
2018-06-15 13:49 | PSPA |  | x | T | J2N | Center | 4580 | 0.18 | 81 |  | J6S | Center | 4363.333
2018-06-15 13:51 | PSPA | x |  | L | J2N | NE Corner | 2670 | 0.18 | 81 | 4079.412 | J7S | Center | 4558.333
2018-06-15 13:51 | PSPA | x |  | L | J2N | NE Corner | 3480 | 0.18 | 79 |  | J8S | Center | 4532.222
2018-06-15 13:51 | PSPA | x |  | L | J2N | NE Corner | 3220 | 0.18 | 81 |  | J9S | Center | 4733.077
2018-06-15 13:52 | PSPA | x |  | L | J2N | NE Corner | 3170 | 0.18 | 79 |  | J9S | Corner NW | 4206.667
2018-06-15 13:52 | PSPA | x |  | L | J2N | NE Corner | 2820 | 0.18 | 79 |  | J10S | Center | 4168.889
2018-06-15 13:52 | PSPA | x |  | L | J2N | NE Corner | 3150 | 0.18 | 79 |  | J10S | Corner NE | 3580
2018-06-15 13:53 | PSPA | x |  | L | J2N | NE Corner | 2820 | 0.18 | 79 |  | J11S | Center | 4410
2018-06-15 13:53 | PSPA | x |  | L | J2N | NE Corner | 320 | 0.18 | 79 |  | J12S | Center | 4160
2018-06-15 13:54 | PSPA | x |  | L | J2N | NE Corner | 2730 | 0.18 | 81
2018-06-15 13:54 | PSPA | x |  | L | J2N | NE Corner | 470 | 0.18 | 79
2018-06-15 13:54 | PSPA | x |  | L | J2N | NE Corner | 360 | 0.18 | 81
2018-06-15 13:54 | PSPA | x |  | L | J2N | NE Corner | 3120 | 0.18 | 79
2018-06-15 15:26 | PSPA | x |  | L | J2N | NE Corner | 4540 | 0.18 | 81
2018-06-15 15:26 | PSPA | x |  | L | J2N | NE Corner | 3700 | 0.18 | 81
2018-06-15 15:26 | PSPA | x |  | L | J2N | NE Corner | 4550 | 0.18 | 81
2018-06-15 15:27 | PSPA | x |  | L | J2N | NE Corner | 3970 | 0.18 | 81
2018-06-15 15:27 | PSPA | x |  | L | J2N | NE Corner | 3950 | 0.18 | 81
2018-06-15 15:27 | PSPA | x |  | L | J2N | NE Corner | 3940 | 0.18 | 81
2018-06-15 15:28 | PSPA | x |  | L | J2N | NE Corner | 4620 | 0.18 | 79
2018-06-15 15:28 | PSPA | x |  | L | J2N | NE Corner | 4680 | 0.18 | 81
2018-06-15 15:28 | PSPA | x |  | L | J2N | NE Corner | 4680 | 0.18 | 79
2018-06-15 15:29 | PSPA | x |  | L | J2N | NE Corner | 4180 | 0.18 | 81
2018-06-15 15:29 | PSPA | x |  | L | J2N | NE Corner | 4190 | 0.18 | 81
2018-06-15 15:29 | PSPA | x |  | L | J2N | NE Corner | 4190 | 0.18 | 81
2018-06-15 15:30 | PSPA |  | x | T | J2N | NE Corner | 3940 | 0.18 | 81
2018-06-15 15:30 | PSPA |  | x | T | J2N | NE Corner | 3950 | 0.18 | 79
2018-06-15 15:30 | PSPA |  | x | T | J2N | NE Corner | 3950 | 0.18 | 79
2018-06-15 14:04 | PSPA | x |  | L | J3N | Center | 4360 | 0.18 | 79 | 4038
2018-06-15 14:04 | PSPA | x |  | L | J3N | Center | 4270 | 0.18 | 79
2018-06-15 14:04 | PSPA | x |  | L | J3N | Center | 4000 | 0.18 | 79
2018-06-15 14:05 | PSPA | x |  | L | J3N | Center | 4350 | 0.18 | 81
2018-06-15 14:05 | PSPA | x |  | L | J3N | Center | 4330 | 0.18 | 79
2018-06-15 14:06 | PSPA | x |  | L | J3N | Center | 4320 | 0.18 | 79
2018-06-15 14:07 | PSPA |  | x | L | J3N | Center | 3870 | 0.18 | 81
2018-06-15 14:08 | PSPA |  | x | L | J3N | Center | 3830 | 0.18 | 79
2018-06-15 14:08 | PSPA |  | x | L | J3N | Center | 3420 | 0.18 | 81
2018-06-15 14:08 | PSPA |  | x | T | J3N | Center | 3650 | 0.18 | 81
2018-06-15 14:09 | PSPA |  | x | T | J3N | Center | 3830 | 0.18 | 79
2018-06-15 14:09 | PSPA |  | x | T | J3N | Center | 3840 | 0.18 | 79
2018-06-15 14:11 | PSPA | x |  | L | J4N | Center | 4000 | 0.18 | 81 | 4050
2018-06-15 14:11 | PSPA | x |  | L | J4N | Center | 3650 | 0.18 | 79
2018-06-15 14:11 | PSPA | x |  | L | J4N | Center | 4010 | 0.18 | 81
2018-06-15 14:12 | PSPA |  | x | T | J4N | Center | 4130 | 0.18 | 79
2018-06-15 14:12 | PSPA |  | x | T | J4N | Center | 3420 | 0.18 | 81
2018-06-15 14:13 | PSPA |  | x | T | J4N | Center | 4070 | 0.18 | 79
2018-06-15 14:14 | PSPA |  | x | T | J4N | Center | 3330 | 0.18 | 81
2018-06-15 14:14 | PSPA |  | x | T | J4N | Center | 420 | 0.18 | 81
2018-06-15 14:14 | PSPA |  | x | T | J4N | Center | 4040 | 0.18 | 79
2018-06-15 14:16 | PSPA | x |  | L | J5N | Center | 3270 | 0.18 | 81 | 3485.556
2018-06-15 14:16 | PSPA | x |  | L | J5N | Center | 4050 | 0.18 | 81
2018-06-15 14:16 | PSPA | x |  | L | J5N | Center | 700 | 0.18 | 81
2018-06-15 14:18 | PSPA | x |  | L | J5N | Center | 4500 | 0.18 | 81
2018-06-15 14:18 | PSPA | x |  | L | J5N | Center | 4470 | 0.18 | 81
2018-06-15 14:18 | PSPA | x |  | L | J5N | Center | 4520 | 0.18 | 79
2018-06-15 14:19 | PSPA | x |  | L | J5N | Center | 3000 | 0.18 | 79
2018-06-15 14:20 | PSPA | x |  | L | J5N | Center | 3020 | 0.18 | 81
2018-06-15 14:20 | PSPA | x |  | L | J5N | Center | 2990 | 0.18 | 79
2018-06-15 14:21 | PSPA | x |  | L | J5N | Center | 3960 | 0.18 | 79
2018-06-15 14:21 | PSPA | x |  | L | J5N | Center | 3980 | 0.18 | 79
2018-06-15 14:21 | PSPA | x |  | L | J5N | Center | 3980 | 0.18 | 79
2018-06-15 14:22 | PSPA | x |  | L | J5N | Center | 3060 | 0.18 | 79
2018-06-15 14:22 | PSPA | x |  | L | J5N | Center | 3050 | 0.18 | 79
2018-06-15 14:23 | PSPA | x |  | L | J5N | Center | 3080 | 0.18 | 79
2018-06-15 14:25 | PSPA |  | x | T | J5N | Center | 3860 | 0.18 | 79
2018-06-15 14:25 | PSPA |  | x | T | J5N | Center | 3280 | 0.18 | 81
2018-06-15 14:25 | PSPA |  | x | T | J5N | Center | 3520 | 0.18 | 81
2018-06-15 14:26 | PSPA |  | x | T | J5N | Center | 3270 | 0.18 | 79
2018-06-15 14:27 | PSPA |  | x | T | J5N | Center | 3220 | 0.18 | 79
2018-06-15 14:27 | PSPA |  | x | T | J5N | Center | 3180 | 0.18 | 81
2018-06-15 14:28 | PSPA |  | x | T | J5N | Center | 3510 | 0.18 | 81
2018-06-15 14:28 | PSPA |  | x | T | J5N | Center | 450 | 0.18 | 81
2018-06-15 14:28 | PSPA |  | x | T | J5N | Center | 3500 | 0.18 | 81
2018-06-15 14:29 | PSPA |  | x | T | J5N | Center | 3480 | 0.18 | 81
2018-06-15 14:29 | PSPA |  | x | T | J5N | Center | 390 | 0.18 | 81
2018-06-15 14:29 | PSPA |  | x | T | J5N | Center | 3470 | 0.18 | 79
2018-06-15 14:31 | PSPA | x |  | L | J5N | NW Corner | 3420 | 0.18 | 79 | 3972
2018-06-15 14:31 | PSPA | x |  | L | J5N | NW Corner | 3400 | 0.18 | 79
2018-06-15 14:31 | PSPA | x |  | L | J5N | NW Corner | 3460 | 0.18 | 79
2018-06-15 14:32 | PSPA |  | x | T | J5N | NW Corner | 440 | 0.18 | 79
2018-06-15 14:32 | PSPA |  | x | T | J5N | NW Corner | 540 | 0.18 | 79
2018-06-15 14:32 | PSPA |  | x | T | J5N | NW Corner | 420 | 0.18 | 79
2018-06-15 14:33 | PSPA |  | x | T | J5N | NW Corner | 4290 | 0.18 | 79
2018-06-15 14:33 | PSPA |  | x | T | J5N | NW Corner | 4340 | 0.18 | 79
2018-06-15 14:33 | PSPA |  | x | T | J5N | NW Corner | 4350 | 0.18 | 81
2018-06-15 14:34 | PSPA | x |  | L | J6N | Center | 3930 | 0.18 | 81 | 3988.75
2018-06-15 14:35 | PSPA | x |  | L | J6N | Center | 3920 | 0.18 | 81
2018-06-15 14:35 | PSPA | x |  | L | J6N | Center | 3890 | 0.18 | 79
2018-06-15 14:35 | PSPA | x |  | L | J6N | Center | 3890 | 0.18 | 79
2018-06-15 14:35 | PSPA | x |  | L | J6N | Center | 3880 | 0.18 | 79
2018-06-15 14:35 | PSPA | x |  | L | J6N | Center | 3840 | 0.18 | 79
2018-06-15 14:36 | PSPA | x |  | L | J6N | Center | 3850 | 0.18 | 79
2018-06-15 14:36 | PSPA | x |  | L | J6N | Center | 3660 | 0.18 | 81
2018-06-15 14:36 | PSPA | x |  | L | J6N | Center | 3850 | 0.18 | 79
2018-06-15 14:38 | PSPA | x |  | L | J6N | Center | 4230 | 0.18 | 79
2018-06-15 14:38 | PSPA | x |  | L | J6N | Center | 4220 | 0.18 | 79
2018-06-15 14:38 | PSPA | x |  | L | J6N | Center | 4230 | 0.18 | 81
2018-06-15 14:40 | PSPA | x |  | L | J6N | Center | 3770 | 0.18 | 79
2018-06-15 14:40 | PSPA | x |  | L | J6N | Center | 3770 | 0.18 | 79
2018-06-15 14:40 | PSPA | x |  | L | J6N | Center | 3160 | 0.18 | 79
2018-06-15 14:41 | PSPA | x |  | L | J6N | Center | 3970 | 0.18 | 79
2018-06-15 14:41 | PSPA | x |  | L | J6N | Center | 3950 | 0.18 | 79
2018-06-15 14:42 | PSPA | x |  | L | J6N | Center | 3960 | 0.18 | 79
2018-06-15 14:42 | PSPA |  | x | T | J6N | Center | 4210 | 0.18 | 81
2018-06-15 14:43 | PSPA |  | x | T | J6N | Center | 4230 | 0.18 | 81
2018-06-15 14:43 | PSPA |  | x | T | J6N | Center | 4170 | 0.18 | 81
2018-06-15 13:56 | PSPA | x |  | L | J7N | Center | 5080 | 0.18 | 79 | 4838.333
2018-06-15 13:56 | PSPA | x |  | L | J7N | Center | 5100 | 0.18 | 81
2018-06-15 13:56 | PSPA | x |  | L | J7N | Center | 5100 | 0.18 | 81
2018-06-15 13:57 | PSPA | x |  | L | J7N | Center | 4460 | 0.18 | 79
2018-06-15 13:57 | PSPA | x |  | L | J7N | Center | 4450 | 0.18 | 79
2018-06-15 13:58 | PSPA | x |  | L | J7N | Center | 4450 | 0.18 | 79
2018-06-15 13:58 | PSPA | x |  | L | J7N | Center | 4970 | 0.18 | 79
2018-06-15 13:59 | PSPA | x |  | L | J7N | Center | 4950 | 0.18 | 79
2018-06-15 13:59 | PSPA | x |  | L | J7N | Center | 4960 | 0.18 | 79
2018-06-15 14:01 | PSPA |  | x | T | J7N | Center | 4860 | 0.18 | 79
2018-06-15 14:01 | PSPA |  | x | T | J7N | Center | 4860 | 0.18 | 79
2018-06-15 14:01 | PSPA |  | x | T | J7N | Center | 4820 | 0.18 | 79
2018-06-15 15:31 | PSPA | x |  | L | J8N | NE Corner | 4510 | 0.18 | 81 | 4633.75
2018-06-15 15:31 | PSPA | x |  | L | J8N | NE Corner | 4170 | 0.18 | 81
2018-06-15 15:32 | PSPA | x |  | L | J8N | NE Corner | 4470 | 0.18 | 81
2018-06-15 15:32 | PSPA | x |  | L | J8N | NE Corner | 5110 | 0.18 | 81
2018-06-15 15:33 | PSPA | x |  | L | J8N | NE Corner | 5130 | 0.18 | 79
2018-06-15 15:33 | PSPA | x |  | L | J8N | NE Corner | 5110 | 0.18 | 79
2018-06-15 15:33 | PSPA | x |  | L | J8N | NE Corner | 4670 | 0.18 | 79
2018-06-15 15:34 | PSPA | x |  | L | J8N | NE Corner | 4720 | 0.18 | 79
2018-06-15 15:34 | PSPA | x |  | L | J8N | NE Corner | 4710 | 0.18 | 79
2018-06-15 15:35 | PSPA | x |  | L | J8N | NE Corner | 5030 | 0.18 | 79
2018-06-15 15:35 | PSPA | x |  | L | J8N | NE Corner | 5180 | 0.18 | 79
2018-06-15 15:35 | PSPA | x |  | L | J8N | NE Corner | 5150 | 0.18 | 79
2018-06-15 15:36 | PSPA | x |  | L | J8N | NE Corner | 4690 | 0.18 | 79
2018-06-15 15:36 | PSPA | x |  | L | J8N | NE Corner | 4690 | 0.18 | 79
2018-06-15 15:36 | PSPA | x |  | L | J8N | NE Corner | 4710 | 0.18 | 79
2018-06-15 15:37 | PSPA | x |  | L | J8N | NE Corner | 3980 | 0.18 | 79
2018-06-15 15:37 | PSPA | x |  | L | J8N | NE Corner | 3960 | 0.18 | 79
2018-06-15 15:37 | PSPA | x |  | L | J8N | NE Corner | 3980 | 0.18 | 79
2018-06-15 15:38 | PSPA | x |  | L | J8N | NE Corner | 4520 | 0.18 | 79
2018-06-15 15:38 | PSPA | x |  | L | J8N | NE Corner | 4530 | 0.18 | 79
2018-06-15 15:39 | PSPA | x |  | L | J8N | NE Corner | 4290 | 0.18 | 79
2018-06-15 15:39 | PSPA |  | x | T | J8N | NE Corner | 4970 | 0.18 | 79
2018-06-15 15:39 | PSPA |  | x | T | J8N | NE Corner | 4930 | 0.18 | 79
2018-06-15 15:40 | PSPA |  | x | T | J8N | NE Corner | 4920 | 0.18 | 79
2018-06-15 15:40 | PSPA |  | x | T | J8N | NE Corner | 4300 | 0.18 | 79
2018-06-15 15:40 | PSPA |  | x | T | J8N | NE Corner | 4310 | 0.18 | 79
2018-06-15 15:41 | PSPA |  | x | T | J8N | NE Corner | 4300 | 0.18 | 79
2018-06-15 15:41 | PSPA |  | x | T | J8N | NE Corner | 4990 | 0.18 | 79
2018-06-15 15:41 | PSPA |  | x | T | J8N | NE Corner | 4990 | 0.18 | 81
2018-06-15 15:42 | PSPA |  | x | T | J8N | NE Corner | 4970 | 0.18 | 79
2018-06-15 15:12 | PSPA | x |  | L | J9N | Center | 5150 | 0.18 | 79 | 4871.667
2018-06-15 15:12 | PSPA | x |  | L | J9N | Center | 5160 | 0.18 | 79
2018-06-15 15:12 | PSPA | x |  | L | J9N | Center | 5140 | 0.18 | 79
2018-06-15 15:13 | PSPA |  | x | T | J9N | Center | 4590 | 0.18 | 79
2018-06-15 15:13 | PSPA |  | x | T | J9N | Center | 4590 | 0.18 | 79
2018-06-15 15:14 | PSPA |  | x | T | J9N | Center | 4600 | 0.18 | 79
2018-06-15 15:14 | PSPA | x |  | L | J9N | SW Corner | 3730 | 0.18 | 79 | 4456.957
2018-06-15 15:15 | PSPA | x |  | L | J9N | SW Corner | 4090 | 0.18 | 79
2018-06-15 15:15 | PSPA | x |  | L | J9N | SW Corner | 3990 | 0.18 | 79
2018-06-15 15:15 | PSPA | x |  | L | J9N | SW Corner | 3600 | 0.18 | 81
2018-06-15 15:16 | PSPA | x |  | L | J9N | SW Corner | 3530 | 0.18 | 79
2018-06-15 15:16 | PSPA | x |  | L | J9N | SW Corner | 3540 | 0.18 | 79
2018-06-15 15:17 | PSPA | x |  | L | J9N | SW Corner | 4170 | 0.18 | 79
2018-06-15 15:17 | PSPA | x |  | L | J9N | SW Corner | 4170 | 0.18 | 81
2018-06-15 15:17 | PSPA | x |  | L | J9N | SW Corner | 4180 | 0.18 | 79
2018-06-15 15:18 | PSPA | x |  | L | J9N | SW Corner | 5310 | 0.18 | 79
2018-06-15 15:18 | PSPA | x |  | L | J9N | SW Corner | 5310 | 0.18 | 79
2018-06-15 15:18 | PSPA | x |  | L | J9N | SW Corner | 5320 | 0.18 | 79
2018-06-15 15:19 | PSPA | x |  | L | J9N | SW Corner | 5300 | 0.18 | 79
2018-06-15 15:19 | PSPA | x |  | L | J9N | SW Corner | 5290 | 0.18 | 79
2018-06-15 15:19 | PSPA | x |  | L | J9N | SW Corner | 5300 | 0.18 | 79
2018-06-15 15:20 | PSPA | x |  | L | J9N | SW Corner | 5840 | 0.18 | 79
2018-06-15 15:20 | PSPA | x |  | L | J9N | SW Corner | 5990 | 0.18 | 79
2018-06-15 15:20 | PSPA | x |  | L | J9N | SW Corner | 5800 | 0.18 | 79
2018-06-15 15:21 | PSPA | x |  | L | J9N | SW Corner | 4540 | 0.18 | 79
2018-06-15 15:21 | PSPA | x |  | L | J9N | SW Corner | 3700 | 0.18 | 79
2018-06-15 15:21 | PSPA | x |  | L | J9N | SW Corner | 4550 | 0.18 | 79
2018-06-15 15:22 | PSPA |  | x | T | J9N | SW Corner | 3970 | 0.18 | 81
2018-06-15 15:22 | PSPA |  | x | T | J9N | SW Corner | 3950 | 0.18 | 79
2018-06-15 15:22 | PSPA |  | x | T | J9N | SW Corner | 3940 | 0.18 | 79
2018-06-15 15:23 | PSPA |  | x | T | J9N | SW Corner | 4620 | 0.18 | 81
2018-06-15 15:23 | PSPA |  | x | T | J9N | SW Corner | 4680 | 0.18 | 81
2018-06-15 15:23 | PSPA |  | x | T | J9N | SW Corner | 4680 | 0.18 | 79
2018-06-15 15:24 | PSPA |  | x | T | J9N | SW Corner | 4180 | 0.18 | 79
2018-06-15 15:24 | PSPA |  | x | T | J9N | SW Corner | 4190 | 0.18 | 79
2018-06-15 15:24 | PSPA |  | x | T | J9N | SW Corner | 4190 | 0.18 | 79
2018-06-15 14:51 | PSPA | x |  | L | J10N | Center | 4920 | 0.18 | 79 | 4414.091
2018-06-15 14:52 | PSPA | x |  | L | J10N | Center | 4880 | 0.18 | 81
2018-06-15 14:52 | PSPA | x |  | L | J10N | Center | 4880 | 0.18 | 79
2018-06-15 14:52 | PSPA | x |  | L | J10N | Center | 4220 | 0.18 | 81
2018-06-15 14:53 | PSPA | x |  | L | J10N | Center | 4240 | 0.18 | 81
2018-06-15 14:53 | PSPA | x |  | L | J10N | Center | 4230 | 0.18 | 79
2018-06-15 14:53 | PSPA | x |  | L | J10N | Center | 5000 | 0.18 | 81
2018-06-15 14:54 | PSPA | x |  | L | J10N | Center | 5000 | 0.18 | 81
2018-06-15 14:54 | PSPA | x |  | L | J10N | Center | 5000 | 0.18 | 79
2018-06-15 14:55 | PSPA | x |  | L | J10N | Center | 3660 | 0.18 | 81
2018-06-15 14:55 | PSPA | x |  | L | J10N | Center | 3840 | 0.18 | 79
2018-06-15 14:55 | PSPA | x |  | L | J10N | Center | 3880 | 0.18 | 81
2018-06-15 14:57 | PSPA | x |  | L | J10N | Center | 4350 | 0.18 | 81
2018-06-15 14:57 | PSPA | x |  | L | J10N | Center | 4370 | 0.18 | 81
2018-06-15 14:57 | PSPA | x |  | L | J10N | Center | 4410 | 0.18 | 81
2018-06-15 14:58 | PSPA | x |  | L | J10N | Center | 630 | 0.18 | 81
2018-06-15 14:58 | PSPA | x |  | L | J10N | Center | 4110 | 0.18 | 79
2018-06-15 14:58 | PSPA | x |  | L | J10N | Center | 4210 | 0.18 | 79
2018-06-15 14:59 | PSPA | x |  | L | J10N | Center | 4250 | 0.18 | 79
2018-06-15 14:59 | PSPA | x |  | L | J10N | Center | 4290 | 0.18 | 79
2018-06-15 14:59 | PSPA | x |  | L | J10N | Center | 4250 | 0.18 | 81
2018-06-15 15:00 | PSPA | x |  | L | J10N | Center | 3800 | 0.18 | 81
2018-06-15 15:00 | PSPA | x |  | L | J10N | Center | 3630 | 0.18 | 79
2018-06-15 15:00 | PSPA | x |  | L | J10N | Center | 3740 | 0.18 | 81
2018-06-15 15:01 | PSPA | x |  | L | J10N | Center | 3970 | 0.18 | 81
2018-06-15 15:02 | PSPA | x |  | L | J10N | Center | 3850 | 0.18 | 81
2018-06-15 15:02 | PSPA | x |  | L | J10N | Center | 750 | 0.18 | 79
2018-06-15 15:02 | PSPA | x |  | L | J10N | Center | 630 | 0.18 | 81
2018-06-15 15:02 | PSPA | x |  | L | J10N | Center | 4860 | 0.18 | 79
2018-06-15 15:03 | PSPA | x |  | L | J10N | Center | 4940 | 0.18 | 79
2018-06-15 15:03 | PSPA | x |  | L | J10N | Center | 500 | 0.18 | 81
2018-06-15 15:03 | PSPA | x |  | L | J10N | Center | 4970 | 0.18 | 79
2018-06-15 15:04 | PSPA | x |  | L | J10N | Center | 4970 | 0.18 | 81
2018-06-15 15:04 | PSPA |  | x | T | J10N | Center | 3910 | 0.18 | 79
2018-06-15 15:04 | PSPA |  | x | T | J10N | Center | 4270 | 0.18 | 81
2018-06-15 15:05 | PSPA |  | x | T | J10N | Center | 4320 | 0.18 | 81
2018-06-15 15:06 | PSPA | x |  | L | J10N | SE Corner | 4230 | 0.18 | 79 | 3850
2018-06-15 15:06 | PSPA | x |  | L | J10N | SE Corner | 4030 | 0.18 | 79
2018-06-15 15:06 | PSPA | x |  | L | J10N | SE Corner | 450 | 0.18 | 79
2018-06-15 15:07 | PSPA | x |  | L | J10N | SE Corner | 3300 | 0.18 | 79
2018-06-15 15:07 | PSPA | x |  | L | J10N | SE Corner | 3300 | 0.18 | 79
2018-06-15 15:07 | PSPA | x |  | L | J10N | SE Corner | 3290 | 0.18 | 79
2018-06-15 15:08 | PSPA | x |  | L | J10N | SE Corner | 3830 | 0.18 | 81
2018-06-15 15:08 | PSPA | x |  | L | J10N | SE Corner | 3630 | 0.18 | 79
2018-06-15 15:08 | PSPA | x |  | L | J10N | SE Corner | 3520 | 0.18 | 79
2018-06-15 15:09 | PSPA | x |  | L | J10N | SE Corner | 3390 | 0.18 | 79
2018-06-15 15:10 | PSPA | x |  | L | J10N | SE Corner | 3770 | 0.18 | 81
2018-06-15 15:10 | PSPA | x |  | L | J10N | SE Corner | 3770 | 0.18 | 81
2018-06-15 15:11 | PSPA |  | x | T | J10N | SE Corner | 4320 | 0.18 | 79
2018-06-15 15:11 | PSPA |  | x | T | J10N | SE Corner | 4340 | 0.18 | 79
2018-06-15 15:11 | PSPA |  | x | T | J10N | SE Corner | 4350 | 0.18 | 79
2018-06-15 14:46 | PSPA | x |  | L | J11N | Center | 4780 | 0.18 | 79 | 4795.556
2018-06-15 14:47 | PSPA | x |  | L | J11N | Center | 4740 | 0.18 | 79
2018-06-15 14:47 | PSPA | x |  | L | J11N | Center | 4790 | 0.18 | 79
2018-06-15 14:48 | PSPA |  | x | T | J11N | Center | 4900 | 0.18 | 79
2018-06-15 14:48 | PSPA |  | x | T | J11N | Center | 4930 | 0.18 | 79
2018-06-15 14:49 | PSPA |  | x | T | J11N | Center | 4930 | 0.18 | 81
2018-06-15 14:50 | PSPA |  | x | T | J11N | Center | 4690 | 0.18 | 79
2018-06-15 14:50 | PSPA |  | x | T | J11N | Center | 4700 | 0.18 | 79
2018-06-15 14:50 | PSPA |  | x | T | J11N | Center | 4700 | 0.18 | 79
2018-06-15 14:45 | PSPA |  | x | T | J12N | Center | 3700 | 0.18 | 79 | 4390.909
2018-06-15 14:45 | PSPA |  | x | T | J12N | Center | 3690 | 0.18 | 81
2018-06-15 14:45 | PSPA |  | x | T | J12N | Center | 3730 | 0.18 | 79
2018-06-15 13:32 | PSPA | x |  | L | J12N | Center | 4750 | 0.18 | 79
2018-06-15 13:32 | PSPA | x |  | L | J12N | Center | 4710 | 0.18 | 79
2018-06-15 13:32 | PSPA | x |  | L | J12N | Center | 4710 | 0.18 | 79
2018-06-15 13:33 | PSPA | x |  | L | J12N | Center | 4260 | 0.18 | 79
2018-06-15 13:33 | PSPA | x |  | L | J12N | Center | 4170 | 0.18 | 79
2018-06-15 13:34 | PSPA | x |  | L | J12N | Center | 4210 | 0.18 | 79
2018-06-15 13:35 | PSPA | x |  | L | J12N | Center | 4450 | 0.18 | 79
2018-06-15 13:35 | PSPA | x |  | L | J12N | Center | 4420 | 0.18 | 79
2018-06-15 13:35 | PSPA | x |  | L | J12N | Center | 4350 | 0.18 | 79
2018-06-15 13:36 | PSPA | x |  | L | J12N | Center | 4710 | 0.18 | 79
2018-06-15 13:37 | PSPA | x |  | L | J12N | Center | 4710 | 0.18 | 79
2018-06-15 13:37 | PSPA | x |  | L | J12N | Center | 4720 | 0.18 | 79
2018-06-15 09:57 | PSPA | x |  | L | J1S | Center | 2230 | 0.18 | 75 | 4652.5
2018-06-15 09:57 | PSPA | x |  | L | J1S | Center | 2230 | 0.18 | 75
2018-06-15 09:57 | PSPA | x |  | L | J1S | Center | 2240 | 0.18 | 75
2018-06-15 10:00 | PSPA | x |  | L | J1S | Center | 5090 | 0.18 | 75
2018-06-15 10:01 | PSPA | x |  | L | J1S | Center | 5100 | 0.18 | 75
2018-06-15 10:01 | PSPA | x |  | L | J1S | Center | 5120 | 0.18 | 75
2018-06-15 10:02 | PSPA | x |  | L | J1S | Center | 4040 | 0.18 | 75
2018-06-15 10:02 | PSPA | x |  | L | J1S | Center | 4050 | 0.18 | 75
2018-06-15 10:02 | PSPA | x |  | L | J1S | Center | 4090 | 0.18 | 75
2018-06-15 10:05 | PSPA |  | x | T | J1S | Center | 4670 | 0.18 | 75
2018-06-15 10:05 | PSPA |  | x | T | J1S | Center | 4650 | 0.18 | 75
2018-06-15 10:05 | PSPA |  | x | T | J1S | Center | 4630 | 0.18 | 75
2018-06-15 10:06 | PSPA |  | x | T | J1S | Center | 4790 | 0.18 | 75
2018-06-15 10:07 | PSPA |  | x | T | J1S | Center | 4800 | 0.18 | 75
2018-06-15 10:07 | PSPA |  | x | T | J1S | Center | 4800 | 0.18 | 75
2018-06-15 10:11 | PSPA | x |  | L | J2S | Center | 3890 | 0.18 | 75 | 4482.143
2018-06-15 10:11 | PSPA | x |  | L | J2S | Center | 3640 | 0.18 | 75
2018-06-15 10:12 | PSPA | x |  | L | J2S | Center | 3830 | 0.18 | 75
2018-06-15 10:13 | PSPA | x |  | L | J2S | Center | 4740 | 0.18 | 75
2018-06-15 10:13 | PSPA | x |  | L | J2S | Center | 4740 | 0.18 | 75
2018-06-15 10:13 | PSPA | x |  | L | J2S | Center | 4780 | 0.18 | 75
2018-06-15 10:14 | PSPA | x |  | L | J2S | Center | 4820 | 0.18 | 75
2018-06-15 10:14 | PSPA | x |  | L | J2S | Center | 4830 | 0.18 | 75
2018-06-15 10:14 | PSPA | x |  | L | J2S | Center | 4790 | 0.18 | 75
2018-06-15 10:15 | PSPA |  | x | T | J2S | Center | 4320 | 0.18 | 75
2018-06-15 10:16 | PSPA |  | x | T | J2S | Center | 3820 | 0.18 | 75
2018-06-15 10:16 | PSPA |  | x | T | J2S | Center | 4180 | 0.18 | 75
2018-06-15 10:15 | PSPA |  | x | T | J2S | Center | 4320 | 0.18 | 75
2018-06-15 10:18 | PSPA |  | x | T | J2S | Center | 4430 | 0.18 | 75
2018-06-15 10:18 | PSPA |  | x | T | J2S | Center | 4400 | 0.18 | 75
2018-06-15 10:18 | PSPA |  | x | T | J2S | Center | 4400 | 0.18 | 75
2018-06-15 10:18 | PSPA |  | x | T | J2S | Center | 4390 | 0.18 | 75
2018-06-15 10:18 | PSPA |  | x | T | J2S | Center | 4390 | 0.18 | 75
2018-06-15 10:20 | PSPA | x |  | L | J2S | SE corner | 4740 | 0.18 | 75 | 4571.333
2018-06-15 10:20 | PSPA | x |  | L | J2S | SE corner | 4750 | 0.18 | 75
2018-06-15 10:20 | PSPA | x |  | L | J2S | SE corner | 4720 | 0.18 | 75
2018-06-15 10:22 | PSPA | x |  | L | J2S | SE corner | 4270 | 0.18 | 75
2018-06-15 10:22 | PSPA | x |  | L | J2S | SE corner | 4230 | 0.18 | 75
2018-06-15 10:22 | PSPA | x |  | L | J2S | SE corner | 4200 | 0.18 | 75
2018-06-15 10:23 | PSPA |  | x | T | J2S | SE corner | 4860 | 0.18 | 75
2018-06-15 10:23 | PSPA |  | x | T | J2S | SE corner | 4890 | 0.18 | 75
2018-06-15 10:23 | PSPA |  | x | T | J2S | SE corner | 4880 | 0.18 | 75
2018-06-15 10:24 | PSPA |  | x | T | J2S | SE corner | 4590 | 0.18 | 75
2018-06-15 10:24 | PSPA |  | x | T | J2S | SE corner | 4600 | 0.18 | 75
2018-06-15 10:24 | PSPA |  | x | T | J2S | SE corner | 4610 | 0.18 | 75
2018-06-15 10:25 | PSPA |  | x | T | J2S | SE corner | 4410 | 0.18 | 77
2018-06-15 10:26 | PSPA |  | x | T | J2S | SE corner | 4420 | 0.18 | 77
2018-06-15 10:26 | PSPA |  | x | T | J2S | SE corner | 4400 | 0.18 | 75
2018-06-15 10:27 | PSPA | x |  | L | J3S | Center | 5130 | 0.18 | 77 | 4646.818
2018-06-15 10:28 | PSPA | x |  | L | J3S | Center | 5110 | 0.18 | 75
2018-06-15 10:28 | PSPA | x |  | L | J3S | Center | 5130 | 0.18 | 75
2018-06-15 10:29 | PSPA | x |  | L | J3S | Center | 4240 | 0.18 | 75
2018-06-15 10:29 | PSPA | x |  | L | J3S | Center | 4210 | 0.18 | 75
2018-06-15 10:30 | PSPA | x |  | L | J3S | Center | 4300 | 0.18 | 75
2018-06-15 10:30 | PSPA | x |  | L | J3S | Center | 4600 | 0.18 | 75
2018-06-15 10:30 | PSPA | x |  | L | J3S | Center | 4610 | 0.18 | 77
2018-06-15 10:31 | PSPA | x |  | L | J3S | Center | 4570 | 0.18 | 75
2018-06-15 10:32 | PSPA | x |  | L | J3S | Center | 4620 | 0.18 | 75
2018-06-15 10:32 | PSPA | x |  | L | J3S | Center | 4480 | 0.18 | 75
2018-06-15 10:32 | PSPA | x |  | L | J3S | Center | 4480 | 0.18 | 75
2018-06-15 10:33 | PSPA |  | x | T | J3S | Center | 4640 | 0.18 | 75
2018-06-15 10:33 | PSPA |  | x | T | J3S | Center | 4620 | 0.18 | 75
2018-06-15 10:34 | PSPA |  | x | T | J3S | Center | 4630 | 0.18 | 77
2018-06-15 10:34 | PSPA |  | x | T | J3S | Center | 4680 | 0.18 | 75
2018-06-15 10:34 | PSPA |  | x | T | J3S | Center | 4670 | 0.18 | 77
2018-06-15 10:35 | PSPA |  | x | T | J3S | Center | 4690 | 0.18 | 75
2018-06-15 10:35 | PSPA |  | x | T | J3S | Center | 4710 | 0.18 | 77
2018-06-15 10:35 | PSPA |  | x | T | J3S | Center | 4660 | 0.18 | 75
2018-06-15 10:36 | PSPA |  | x | T | J3S | Center | 4660 | 0.18 | 77
2018-06-15 10:37 | PSPA |  | x | T | J3S | Center | 4730 | 0.18 | 77
2018-06-15 10:38 | PSPA |  | x | T | J3S | Center | 4150 | 0.18 | 77
2018-06-15 10:38 | PSPA |  | x | T | J3S | Center | 4790 | 0.18 | 75
2018-06-15 10:40 | PSPA | x |  | L | J4S | Center | 5280 | 0.18 | 77 | 4620
2018-06-15 10:40 | PSPA | x |  | L | J4S | Center | 5270 | 0.18 | 77
2018-06-15 10:40 | PSPA | x |  | L | J4S | Center | 780 | 0.18 | 77
2018-06-15 10:41 | PSPA | x |  | L | J4S | Center | 510 | 0.18 | 77
2018-06-15 10:41 | PSPA | x |  | L | J4S | Center | 5340 | 0.18 | 77
2018-06-15 10:41 | PSPA | x |  | L | J4S | Center | 5330 | 0.18 | 77
2018-06-15 10:42 | PSPA |  | x | T | J4S | Center | 3650 | 0.18 | 77
2018-06-15 10:42 | PSPA |  | x | T | J4S | Center | 3650 | 0.18 | 77
2018-06-15 10:43 | PSPA |  | x | T | J4S | Center | 3640 | 0.18 | 77
2018-06-15 10:44 | PSPA |  | x | T | J4S | Center | 4690 | 0.18 | 77
2018-06-15 10:44 | PSPA |  | x | T | J4S | Center | 4660 | 0.18 | 77
2018-06-15 10:44 | PSPA |  | x | T | J4S | Center | 4690 | 0.18 | 77
2018-06-15 10:46 | PSPA | x |  | L | J5S | Center | 4730 | 0.18 | 77 | 4503.333
2018-06-15 10:46 | PSPA | x |  | L | J5S | Center | 4840 | 0.18 | 77
2018-06-15 10:46 | PSPA | x |  | L | J5S | Center | 4830 | 0.18 | 77
2018-06-15 10:47 | PSPA | x |  | L | J5S | Center | 4500 | 0.18 | 77
2018-06-15 10:47 | PSPA | x |  | L | J5S | Center | 4500 | 0.18 | 77
2018-06-15 10:47 | PSPA | x |  | L | J5S | Center | 4510 | 0.18 | 77
2018-06-15 10:48 | PSPA |  | x | T | J5S | Center | 4600 | 0.18 | 77
2018-06-15 10:48 | PSPA |  | x | T | J5S | Center | 4650 | 0.18 | 77
2018-06-15 10:49 | PSPA |  | x | T | J5S | Center | 4650 | 0.18 | 77
2018-06-15 10:49 | PSPA |  | x | T | J5S | Center | 4630 | 0.18 | 77
2018-06-15 10:49 | PSPA |  | x | T | J5S | Center | 4630 | 0.18 | 77
2018-06-15 10:49 | PSPA |  | x | T | J5S | Center | 4630 | 0.18 | 77
2018-06-15 10:51 | PSPA | x |  | L | J5S | SW Corner | 3340 | 0.18 | 77 | 4505.455
2018-06-15 10:51 | PSPA | x |  | L | J5S | SW Corner | 3330 | 0.18 | 77
2018-06-15 10:51 | PSPA | x |  | L | J5S | SW Corner | 3310 | 0.18 | 77
2018-06-15 10:52 | PSPA | x |  | L | J5S | SW Corner | 4070 | 0.18 | 77
2018-06-15 10:52 | PSPA | x |  | L | J5S | SW Corner | 4020 | 0.18 | 77
2018-06-15 10:53 | PSPA | x |  | L | J5S | SW Corner | 4020 | 0.18 | 77
2018-06-15 10:53 | PSPA |  | x | T | J5S | SW Corner | 4680 | 0.18 | 77
2018-06-15 10:54 | PSPA |  | x | T | J5S | SW Corner | 4700 | 0.18 | 77
2018-06-15 10:54 | PSPA |  | x | T | J5S | SW Corner | 4700 | 0.18 | 77
2018-06-15 10:55 | PSPA |  | x | T | J5S | SW Corner | 4810 | 0.18 | 77
2018-06-15 10:55 | PSPA |  | x | T | J5S | SW Corner | 4780 | 0.18 | 77
2018-06-15 10:55 | PSPA |  | x | T | J5S | SW Corner | 4800 | 0.18 | 75
2018-06-15 10:56 | PSPA |  | x | T | J5S | SW Corner | 4600 | 0.18 | 77
2018-06-15 10:57 | PSPA |  | x | T | J5S | SW Corner | 4600 | 0.18 | 77
2018-06-15 10:57 | PSPA |  | x | T | J5S | SW Corner | 4590 | 0.18 | 77
2018-06-15 10:58 | PSPA | x |  | L | J6S | Center | 4250 | 0.18 | 77 | 4363.333
2018-06-15 10:59 | PSPA | x |  | L | J6S | Center | 4240 | 0.18 | 77
2018-06-15 10:59 | PSPA | x |  | L | J6S | Center | 4240 | 0.18 | 77
2018-06-15 11:00 | PSPA |  | x | T | J6S | Center | 4480 | 0.18 | 77
2018-06-15 11:00 | PSPA |  | x | T | J6S | Center | 4500 | 0.18 | 77
2018-06-15 11:00 | PSPA |  | x | T | J6S | Center | 4470 | 0.18 | 77
2018-06-15 13:26 | PSPA | x |  | L | J7S | Center | 4680 | 0.18 | 79 | 4558.333
2018-06-15 13:26 | PSPA | x |  | L | J7S | Center | 4680 | 0.18 | 79
2018-06-15 13:26 | PSPA | x |  | L | J7S | Center | 4640 | 0.18 | 79
2018-06-15 13:27 | PSPA |  | x | T | J7S | Center | 4820 | 0.18 | 79
2018-06-15 13:27 | PSPA |  | x | T | J7S | Center | 5050 | 0.18 | 79
2018-06-15 13:28 | PSPA |  | x | T | J7S | Center | 5080 | 0.18 | 79
2018-06-15 13:28 | PSPA |  | x | T | J7S | Center | 4450 | 0.18 | 79
2018-06-15 13:28 | PSPA |  | x | T | J7S | Center | 5120 | 0.18 | 79
2018-06-15 13:29 | PSPA |  | x | T | J7S | Center | 4220 | 0.18 | 79
2018-06-15 13:29 | PSPA |  | x | T | J7S | Center | 4130 | 0.18 | 79
2018-06-15 13:30 | PSPA |  | x | T | J7S | Center | 4100 | 0.18 | 79
2018-06-15 13:30 | PSPA |  | x | T | J7S | Center | 3520 | 0.18 | 79
2018-06-15 13:22 | PSPA | x |  | L | J8S | Center | 5090 | 0.18 | 79 | 4532.222
2018-06-15 13:22 | PSPA | x |  | L | J8S | Center | 5040 | 0.18 | 79
2018-06-15 13:22 | PSPA | x |  | L | J8S | Center | 5060 | 0.18 | 81
2018-06-15 13:23 | PSPA |  | x | T | J8S | Center | 4050 | 0.18 | 79
2018-06-15 13:23 | PSPA |  | x | T | J8S | Center | 4070 | 0.18 | 79
2018-06-15 13:23 | PSPA |  | x | T | J8S | Center | 4040 | 0.18 | 79
2018-06-15 13:24 | PSPA |  | x | T | J8S | Center | 4530 | 0.18 | 79
2018-06-15 13:24 | PSPA |  | x | T | J8S | Center | 4460 | 0.18 | 79
2018-06-15 13:24 | PSPA |  | x | T | J8S | Center | 4450 | 0.18 | 79
2018-06-15 11:39 | PSPA | x |  | L | J9S | Center | 4150 | 0.18 | 79 | 4733.077
2018-06-15 11:39 | PSPA | x |  | L | J9S | Center | 4140 | 0.18 | 79
2018-06-15 11:39 | PSPA | x |  | L | J9S | Center | 4090 | 0.18 | 79
2018-06-15 11:40 | PSPA | x |  | L | J9S | Center | 5010 | 0.18 | 79
2018-06-15 11:40 | PSPA | x |  | L | J9S | Center | 5040 | 0.18 | 79
2018-06-15 11:41 | PSPA | x |  | L | J9S | Center | 5050 | 0.18 | 79
2018-06-15 11:41 | PSPA |  | x | T | J9S | Center | 5190 | 0.18 | 79
2018-06-15 11:41 | PSPA |  | x | T | J9S | Center | 5270 | 0.18 | 79
2018-06-15 11:42 | PSPA |  | x | T | J9S | Center | 5310 | 0.18 | 79
2018-06-15 11:42 | PSPA |  | x | T | J9S | Center | 5320 | 0.18 | 79
2018-06-15 11:42 | PSPA |  | x | T | J9S | Center | 5300 | 0.18 | 79
2018-06-15 11:43 | PSPA |  | x | T | J9S | Center | 5290 | 0.18 | 79
2018-06-15 11:44 | PSPA |  | x | T | J9S | Center | 4280 | 0.18 | 79
2018-06-15 11:44 | PSPA |  | x | T | J9S | Center | 4290 | 0.18 | 79
2018-06-15 11:44 | PSPA |  | x | T | J9S | Center | 4280 | 0.18 | 79
2018-06-15 11:45 | PSPA |  | x | T | J9S | Center | 4620 | 0.18 | 79
2018-06-15 11:45 | PSPA |  | x | T | J9S | Center | 4800 | 0.18 | 79
2018-06-15 11:45 | PSPA |  | x | T | J9S | Center | 4610 | 0.18 | 79
2018-06-15 13:13 | PSPA | x |  | L | J9S | NW Corner | 3440 | 0.18 | 81 | 4206.667
2018-06-15 13:13 | PSPA | x |  | L | J9S | NW Corner | 3410 | 0.18 | 81
2018-06-15 13:13 | PSPA | x |  | L | J9S | NW Corner | 3380 | 0.18 | 81
2018-06-15 13:15 | PSPA | x |  | L | J9S | NW Corner | 4920 | 0.18 | 81
2018-06-15 13:15 | PSPA | x |  | L | J9S | NW Corner | 4940 | 0.18 | 81
2018-06-15 13:15 | PSPA | x |  | L | J9S | NW Corner | 4930 | 0.18 | 81
2018-06-15 13:16 | PSPA | x |  | L | J9S | NW Corner | 3660 | 0.18 | 81
2018-06-15 13:16 | PSPA | x |  | L | J9S | NW Corner | 3650 | 0.18 | 81
2018-06-15 13:16 | PSPA | x |  | L | J9S | NW Corner | 3670 | 0.18 | 81
2018-06-15 13:16 | PSPA | x |  | L | J9S | NW Corner | 4490 | 0.18 | 81
2018-06-15 13:17 | PSPA | x |  | L | J9S | NW Corner | 4460 | 0.18 | 79
2018-06-15 13:17 | PSPA | x |  | L | J9S | NW Corner | 4430 | 0.18 | 81
2018-06-15 13:18 | PSPA |  | x | T | J9S | NW Corner | 4620 | 0.18 | 82
2018-06-15 13:18 | PSPA |  | x | T | J9S | NW Corner | 4660 | 0.18 | 81
2018-06-15 13:19 | PSPA |  | x | T | J9S | NW Corner | 4630 | 0.18 | 81
2018-06-15 13:19 | PSPA |  | x | T | J9S | NW Corner | 4150 | 0.18 | 81
2018-06-15 13:19 | PSPA |  | x | T | J9S | NW Corner | 4150 | 0.18 | 81
2018-06-15 13:20 | PSPA |  | x | T | J9S | NW Corner | 4130 | 0.18 | 81
2018-06-15 11:11 | PSPA | x |  | L | J10S | Center | 4150 | 0.18 | 79 | 4168.889
2018-06-15 11:11 | PSPA | x |  | L | J10S | Center | 4160 | 0.18 | 79
2018-06-15 11:12 | PSPA | x |  | L | J10S | Center | 4140 | 0.18 | 79
2018-06-15 11:12 | PSPA | x |  | L | J10S | Center | 4130 | 0.18 | 79
2018-06-15 11:12 | PSPA | x |  | L | J10S | Center | 4130 | 0.18 | 79
2018-06-15 11:13 | PSPA | x |  | L | J10S | Center | 4070 | 0.18 | 79
2018-06-15 11:14 | PSPA |  | x | T | J10S | Center | 4230 | 0.18 | 79
2018-06-15 11:14 | PSPA |  | x | T | J10S | Center | 4260 | 0.18 | 79
2018-06-15 11:15 | PSPA |  | x | T | J10S | Center | 4250 | 0.18 | 79
2018-06-15 11:16 | PSPA | x |  | L | J10S | NE Corner | 3350 | 0.18 | 79 | 3580
2018-06-15 11:16 | PSPA | x |  | L | J10S | NE Corner | 3200 | 0.18 | 79
2018-06-15 11:16 | PSPA | x |  | L | J10S | NE Corner | 3180 | 0.18 | 79
2018-06-15 11:17 | PSPA | x |  | L | J10S | NE Corner | 3450 | 0.18 | 79
2018-06-15 11:17 | PSPA | x |  | L | J10S | NE Corner | 3540 | 0.18 | 79
2018-06-15 11:18 | PSPA | x |  | L | J10S | NE Corner | 3660 | 0.18 | 79
2018-06-15 11:19 | PSPA | x |  | L | J10S | NE Corner | 500 | 0.18 | 79
2018-06-15 11:19 | PSPA | x |  | L | J10S | NE Corner | 3700 | 0.18 | 79
2018-06-15 11:20 | PSPA | x |  | L | J10S | NE Corner | 4190 | 0.18 | 79
2018-06-15 11:20 | PSPA | x |  | L | J10S | NE Corner | 3930 | 0.18 | 79
2018-06-15 11:21 | PSPA | x |  | L | J10S | NE Corner | 3950 | 0.18 | 79
2018-06-15 11:21 | PSPA | x |  | L | J10S | NE Corner | 3920 | 0.18 | 79
2018-06-15 11:22 | PSPA | x |  | L | J10S | NE Corner | 4200 | 0.18 | 79
2018-06-15 11:22 | PSPA | x |  | L | J10S | NE Corner | 4210 | 0.18 | 79
2018-06-15 11:23 | PSPA | x |  | L | J10S | NE Corner | 4200 | 0.18 | 79
2018-06-15 11:23 | PSPA | x |  | L | J10S | NE Corner | 480 | 0.18 | 79
2018-06-15 11:24 | PSPA | x |  | L | J10S | NE Corner | 4070 | 0.18 | 79
2018-06-15 11:24 | PSPA | x |  | L | J10S | NE Corner | 4080 | 0.18 | 79
2018-06-15 11:24 | PSPA |  | x | T | J10S | NE Corner | 2900 | 0.18 | 79
2018-06-15 11:25 | PSPA |  | x | T | J10S | NE Corner | 2900 | 0.18 | 79
2018-06-15 11:25 | PSPA |  | x | T | J10S | NE Corner | 2900 | 0.18 | 79
2018-06-15 11:25 | PSPA |  | x | T | J10S | NE Corner | 2870 | 0.18 | 79
2018-06-15 11:25 | PSPA |  | x | T | J10S | NE Corner | 2900 | 0.18 | 79
2018-06-15 11:26 | PSPA |  | x | T | J10S | NE Corner | 2900 | 0.18 | 79
2018-06-15 11:26 | PSPA |  | x | T | J10S | NE Corner | 4450 | 0.18 | 79
2018-06-15 11:26 | PSPA |  | x | T | J10S | NE Corner | 4450 | 0.18 | 79
2018-06-15 11:27 | PSPA |  | x | T | J10S | NE Corner | 4450 | 0.18 | 79
2018-06-15 11:27 | PSPA | x |  | L | J10S | NE Corner | 4450 | 0.18 | 79
2018-06-15 11:27 | PSPA | x |  | L | J10S | NE Corner | 4450 | 0.18 | 79
2018-06-15 11:27 | PSPA | x |  | L | J10S | NE Corner | 4450 | 0.18 | 79
2018-06-15 11:34 | PSPA | x |  | L | J10S | NE Corner | 3650 | 0.18 | 79
2018-06-15 11:34 | PSPA | x |  | L | J10S | NE Corner | 3670 | 0.18 | 79
2018-06-15 11:34 | PSPA | x |  | L | J10S | NE Corner | 3660 | 0.18 | 79
2018-06-15 11:35 | PSPA | x |  | L | J10S | NE Corner | 3920 | 0.18 | 79
2018-06-15 11:36 | PSPA | x |  | L | J10S | NE Corner | 3890 | 0.18 | 79
2018-06-15 11:36 | PSPA | x |  | L | J10S | NE Corner | 3880 | 0.18 | 79
2018-06-15 11:37 | PSPA | x |  | L | J10S | NE Corner | 3970 | 0.18 | 79
2018-06-15 11:37 | PSPA | x |  | L | J10S | NE Corner | 3800 | 0.18 | 79
2018-06-15 11:38 | PSPA | x |  | L | J10S | NE Corner | 3980 | 0.18 | 79
2018-06-15 11:06 | PSPA | x |  | L | J11S | Center | 4650 | 0.18 | 79 | 4410
2018-06-15 11:07 | PSPA | x |  | L | J11S | Center | 4630 | 0.18 | 79
2018-06-15 11:07 | PSPA | x |  | L | J11S | Center | 4630 | 0.18 | 79
2018-06-15 11:09 | PSPA |  | x | T | J11S | Center | 4240 | 0.18 | 79
2018-06-15 11:09 | PSPA |  | x | T | J11S | Center | 4250 | 0.18 | 79
2018-06-15 11:09 | PSPA |  | x | T | J11S | Center | 3820 | 0.18 | 79
2018-06-15 11:10 | PSPA |  | x | T | J11S | Center | 4300 | 0.18 | 79
2018-06-15 11:10 | PSPA |  | x | T | J11S | Center | 4280 | 0.18 | 79
2018-06-15 11:10 | PSPA |  | x | T | J11S | Center | 4300 | 0.18 | 79
2018-06-15 11:02 | PSPA | x |  | L | J12S | Center | 4060 | 0.18 | 77 | 4160
2018-06-15 11:02 | PSPA | x |  | L | J12S | Center | 4060 | 0.18 | 77
2018-06-15 11:02 | PSPA | x |  | L | J12S | Center | 4030 | 0.18 | 77
2018-06-15 11:03 | PSPA | x |  | L | J12S | Center | 4030 | 0.18 | 77
2018-06-15 11:04 | PSPA | x |  | L | J12S | Center | 4010 | 0.18 | 77
2018-06-15 11:04 | PSPA | x |  | L | J12S | Center | 4030 | 0.18 | 77
2018-06-15 11:05 | PSPA |  | x | T | J12S | Center | 4430 | 0.18 | 77
2018-06-15 11:05 | PSPA |  | x | T | J12S | Center | 4400 | 0.18 | 77
2018-06-15 11:05 | PSPA |  | x | T | J12S | Center | 4390 | 0.18 | 77

## PSPA 6-22-18
Non-Destructive Testing at CC8 Phase II Joint Comparison
Date of Collection | Device | Direction |  | Direction | Location | Offset | Modulus, ksi | Poisson's Ratio | Temperature, F | Average Modulus
|  | Longitudinal | Transverse
2018-06-22 12:48 | PSPA | x |  | L | J1N | Center | 4250 | 0.18 | 77 | 4303.333 | J1N | Center | 4303.333
2018-06-22 12:48 | PSPA | x |  | L | J1N | Center | 4240 | 0.18 | 77 |  | J2N | Center | 4035
2018-06-22 12:49 | PSPA | x |  | L | J1N | Center | 4250 | 0.18 | 77 |  | J2N | Corner NE | 3469.091
2018-06-22 12:50 | PSPA |  | x | T | J1N | Center | 4380 | 0.18 | 77 |  | J3N | Center | 3615
2018-06-22 12:50 | PSPA |  | x | T | J1N | Center | 4360 | 0.18 | 77 |  | J4N | Center | 4052
2018-06-22 12:50 | PSPA |  | x | T | J1N | Center | 4340 | 0.18 | 77 |  | J5N | Center | 3609.091
2018-06-22 12:51 | PSPA | x |  | L | J2N | Center | 4650 | 0.18 | 77 | 4035 | J5N | Corner NW | 3514
2018-06-22 12:51 | PSPA | x |  | L | J2N | Center | 4350 | 0.18 | 77 |  | J6N | Center | 4118.571
2018-06-22 12:51 | PSPA | x |  | L | J2N | Center | 4630 | 0.18 | 77 |  | J7N | Center | 5140.909
2018-06-22 12:52 | PSPA | x |  | L | J2N | Center | 3190 | 0.18 | 77 |  | J8N | Center | 5126.667
2018-06-22 12:52 | PSPA | x |  | L | J2N | Center | 3210 | 0.18 | 77 |  | J9N | Center | 5236.667
2018-06-22 12:52 | PSPA | x |  | L | J2N | Center | 3210 | 0.18 | 77 |  | J9N | Corner SW | 4214.444
2018-06-22 12:53 | PSPA | x |  | L | J2N | Center | 4300 | 0.18 | 77 |  | J10N | Center | 4669.048
2018-06-22 12:53 | PSPA | x |  | L | J2N | Center | 4220 | 0.18 | 77 |  | J10N | Corner SE | 4415.556
2018-06-22 12:54 | PSPA | x |  | L | J2N | Center | 4240 | 0.18 | 77 |  | J11N | Center | 4438.333
2018-06-22 12:54 | PSPA |  | x | T | J2N | Center | 4120 | 0.18 | 77 |  | J12N | Center | 4423.333
2018-06-22 12:54 | PSPA |  | x | T | J2N | Center | 4140 | 0.18 | 77 |  | J1S | Center | 3886
2018-06-22 12:55 | PSPA |  | x | T | J2N | Center | 4150 | 0.18 | 77 |  | J2S | Center | 4800
2018-06-22 12:56 | PSPA |  | x | T | J2N | Center | 4430 | 0.18 | 77 |  | J2S | Corner SE | 4421.667
2018-06-22 12:56 | PSPA |  | x | T | J2N | Center | 4440 | 0.18 | 79 |  | J3S | Center | 4998.75
2018-06-22 12:56 | PSPA |  | x | T | J2N | Center | 4460 | 0.18 | 77 |  | J4S | Center | 4726.667
2018-06-22 12:57 | PSPA | x |  | L | J2N | NE Corner | 3000 | 0.18 | 77 | 3469.091 | J5S | Center | 4994.286
2018-06-22 12:57 | PSPA | x |  | L | J2N | NE Corner | 2970 | 0.18 | 77 |  | J5S | Corner SW | 4609.286
2018-06-22 12:57 | PSPA | x |  | L | J2N | NE Corner | 2970 | 0.18 | 77 |  | J6S | Center | 4633.333
2018-06-22 12:58 | PSPA | x |  | L | J2N | NE Corner | 3050 | 0.18 | 77 |  | J7S | Center | 4382.5
2018-06-22 12:58 | PSPA | x |  | L | J2N | NE Corner | 3060 | 0.18 | 77 |  | J8S | Center | 4703.333
2018-06-22 12:59 | PSPA | x |  | L | J2N | NE Corner | 3040 | 0.18 | 77 |  | J9S | Center | 4755.833
2018-06-22 13:00 | PSPA | x |  | L | J2N | NE Corner | 3150 | 0.18 | 77 |  | J9S | Corner NW | 4403.333
2018-06-22 13:00 | PSPA | x |  | L | J2N | NE Corner | 3160 | 0.18 | 77 |  | J10S | Center | 4460
2018-06-22 13:01 | PSPA | x |  | L | J2N | NE Corner | 3140 | 0.18 | 77 |  | J10S | Corner NE | 4140
2018-06-22 13:01 | PSPA |  | x | T | J2N | NE Corner | 3550 | 0.18 | 77 |  | J11S | Center | 4581.667
2018-06-22 13:02 | PSPA |  | x | T | J2N | NE Corner | 3640 | 0.18 | 77 |  | J12S | Center | 4887.778
2018-06-22 13:02 | PSPA |  | x | T | J2N | NE Corner | 450 | 0.18 | 77
2018-06-22 13:02 | PSPA |  | x | T | J2N | NE Corner | 3900 | 0.18 | 77
2018-06-22 13:03 | PSPA |  | x | T | J2N | NE Corner | 3920 | 0.18 | 77
2018-06-22 13:03 | PSPA |  | x | T | J2N | NE Corner | 3910 | 0.18 | 77
2018-06-22 13:04 | PSPA |  | x | T | J2N | NE Corner | 3900 | 0.18 | 79
2018-06-22 13:04 | PSPA |  | x | T | J2N | NE Corner | 3920 | 0.18 | 79
2018-06-22 13:04 | PSPA |  | x | T | J2N | NE Corner | 3930 | 0.18 | 77
2018-06-22 13:05 | PSPA | x |  | L | J3N | Center | 5070 | 0.18 | 79 | 3615
2018-06-22 13:06 | PSPA | x |  | L | J3N | Center | 4820 | 0.18 | 79
2018-06-22 13:06 | PSPA | x |  | L | J3N | Center | 560 | 0.18 | 79
2018-06-22 13:07 | PSPA | x |  | L | J3N | Center | 620 | 0.18 | 77
2018-06-22 13:07 | PSPA | x |  | L | J3N | Center | 3320 | 0.18 | 79
2018-06-22 13:07 | PSPA | x |  | L | J3N | Center | 3470 | 0.18 | 77
2018-06-22 13:08 | PSPA | x |  | L | J3N | Center | 3300 | 0.18 | 79
2018-06-22 13:08 | PSPA | x |  | L | J3N | Center | 3300 | 0.18 | 79
2018-06-22 13:08 | PSPA | x |  | L | J3N | Center | 3280 | 0.18 | 79
2018-06-22 13:08 | PSPA | x |  | L | J3N | Center | 3280 | 0.18 | 79
2018-06-22 13:08 | PSPA | x |  | L | J3N | Center | 3270 | 0.18 | 79
2018-06-22 13:09 | PSPA | x |  | L | J3N | Center | 3270 | 0.18 | 77
2018-06-22 13:10 | PSPA | x |  | L | J3N | Center | 3220 | 0.18 | 79
2018-06-22 13:10 | PSPA | x |  | L | J3N | Center | 3190 | 0.18 | 79
2018-06-22 13:11 | PSPA | x |  | L | J3N | Center | 3050 | 0.18 | 77
2018-06-22 13:13 | PSPA |  | x | T | J3N | Center | 4070 | 0.18 | 79
2018-06-22 13:14 | PSPA |  | x | T | J3N | Center | 4060 | 0.18 | 77
2018-06-22 13:14 | PSPA |  | x | T | J3N | Center | 4070 | 0.18 | 79
2018-06-22 13:15 | PSPA | x |  | L | J4N | Center | 3720 | 0.18 | 79 | 4052
2018-06-22 13:15 | PSPA | x |  | L | J4N | Center | 3710 | 0.18 | 79
2018-06-22 13:15 | PSPA | x |  | L | J4N | Center | 3710 | 0.18 | 79
2018-06-22 13:16 | PSPA | x |  | L | J4N | Center | 4280 | 0.18 | 77
2018-06-22 13:17 | PSPA | x |  | L | J4N | Center | 1160 | 0.18 | 77
2018-06-22 13:17 | PSPA | x |  | L | J4N | Center | 4250 | 0.18 | 77
2018-06-22 13:17 | PSPA | x |  | L | J4N | Center | 3230 | 0.18 | 79
2018-06-22 13:18 | PSPA | x |  | L | J4N | Center | 680 | 0.18 | 77
2018-06-22 13:18 | PSPA | x |  | L | J4N | Center | 580 | 0.18 | 77
2018-06-22 13:18 | PSPA | x |  | L | J4N | Center | 4150 | 0.18 | 79
2018-06-22 13:19 | PSPA | x |  | L | J4N | Center | 4140 | 0.18 | 79
2018-06-22 13:19 | PSPA | x |  | L | J4N | Center | 4140 | 0.18 | 79
2018-06-22 13:20 | PSPA |  | x | T | J4N | Center | 400 | 0.18 | 79
2018-06-22 13:20 | PSPA |  | x | T | J4N | Center | 400 | 0.18 | 77
2018-06-22 13:20 | PSPA |  | x | T | J4N | Center | 410 | 0.18 | 79
2018-06-22 13:21 | PSPA |  | x | T | J4N | Center | 3780 | 0.18 | 79
2018-06-22 13:21 | PSPA |  | x | T | J4N | Center | 3380 | 0.18 | 79
2018-06-22 13:21 | PSPA |  | x | T | J4N | Center | 3360 | 0.18 | 77
2018-06-22 13:23 | PSPA |  | x | T | J4N | Center | 4170 | 0.18 | 79
2018-06-22 13:23 | PSPA |  | x | T | J4N | Center | 4210 | 0.18 | 79
2018-06-22 13:24 | PSPA |  | x | T | J4N | Center | 4210 | 0.18 | 79
2018-06-22 13:24 | PSPA | x |  | L | J5N | Center | 460 | 0.18 | 77 | 3609.091
2018-06-22 13:25 | PSPA | x |  | L | J5N | Center | 460 | 0.18 | 79
2018-06-22 13:25 | PSPA | x |  | L | J5N | Center | 4020 | 0.18 | 77
2018-06-22 13:25 | PSPA | x |  | L | J5N | Center | 3230 | 0.18 | 79
2018-06-22 13:26 | PSPA | x |  | L | J5N | Center | 3340 | 0.18 | 77
2018-06-22 13:26 | PSPA | x |  | L | J5N | Center | 2860 | 0.18 | 77
2018-06-22 13:27 | PSPA | x |  | L | J5N | Center | 3490 | 0.18 | 77
2018-06-22 13:27 | PSPA | x |  | L | J5N | Center | 3470 | 0.18 | 79
2018-06-22 13:28 | PSPA | x |  | L | J5N | Center | 3490 | 0.18 | 79
2018-06-22 13:29 | PSPA | x |  | L | J5N | Center | 370 | 0.18 | 79
2018-06-22 13:29 | PSPA | x |  | L | J5N | Center | 3510 | 0.18 | 79
2018-06-22 13:30 | PSPA | x |  | L | J5N | Center | 3500 | 0.18 | 77
2018-06-22 13:30 | PSPA |  | x | T | J5N | Center | 3350 | 0.18 | 79
2018-06-22 13:31 | PSPA |  | x | T | J5N | Center | 3320 | 0.18 | 79
2018-06-22 13:31 | PSPA |  | x | T | J5N | Center | 3310 | 0.18 | 79
2018-06-22 13:32 | PSPA |  | x | T | J5N | Center | 3530 | 0.18 | 79
2018-06-22 13:32 | PSPA |  | x | T | J5N | Center | 3430 | 0.18 | 79
2018-06-22 13:32 | PSPA |  | x | T | J5N | Center | 3530 | 0.18 | 79
2018-06-22 13:33 | PSPA |  | x | T | J5N | Center | 4570 | 0.18 | 77
2018-06-22 13:33 | PSPA |  | x | T | J5N | Center | 4010 | 0.18 | 79
2018-06-22 13:33 | PSPA |  | x | T | J5N | Center | 4250 | 0.18 | 77
2018-06-22 13:34 | PSPA |  | x | T | J5N | Center | 4110 | 0.18 | 77
2018-06-22 13:34 | PSPA |  | x | T | J5N | Center | 4080 | 0.18 | 77
2018-06-22 13:35 | PSPA |  | x | T | J5N | Center | 4070 | 0.18 | 77
2018-06-22 13:35 | PSPA | x |  | L | J5N | NW Corner | 3800 | 0.18 | 77 | 3514
2018-06-22 13:36 | PSPA | x |  | L | J5N | NW Corner | 3770 | 0.18 | 79
2018-06-22 13:36 | PSPA | x |  | L | J5N | NW Corner | 3730 | 0.18 | 79
2018-06-22 13:37 | PSPA |  | x | T | J5N | NW Corner | 3160 | 0.18 | 79
2018-06-22 13:37 | PSPA |  | x | T | J5N | NW Corner | 3020 | 0.18 | 79
2018-06-22 13:37 | PSPA |  | x | T | J5N | NW Corner | 3160 | 0.18 | 79
2018-06-22 13:38 | PSPA |  | x | T | J5N | NW Corner | 2710 | 0.18 | 79
2018-06-22 13:38 | PSPA |  | x | T | J5N | NW Corner | 2600 | 0.18 | 79
2018-06-22 13:38 | PSPA |  | x | T | J5N | NW Corner | 2880 | 0.18 | 79
2018-06-22 13:40 | PSPA |  | x | T | J5N | NW Corner | 3200 | 0.18 | 79
2018-06-22 13:40 | PSPA |  | x | T | J5N | NW Corner | 3210 | 0.18 | 79
2018-06-22 13:40 | PSPA |  | x | T | J5N | NW Corner | 3230 | 0.18 | 79
2018-06-22 13:42 | PSPA |  | x | T | J5N | NW Corner | 3240 | 0.18 | 79
2018-06-22 13:42 | PSPA |  | x | T | J5N | NW Corner | 3660 | 0.18 | 79
2018-06-22 13:42 | PSPA |  | x | T | J5N | NW Corner | 3380 | 0.18 | 79
2018-06-22 13:43 | PSPA |  | x | T | J5N | NW Corner | 3590 | 0.18 | 79
2018-06-22 13:43 | PSPA |  | x | T | J5N | NW Corner | 3530 | 0.18 | 79
2018-06-22 13:44 | PSPA |  | x | T | J5N | NW Corner | 3670 | 0.18 | 79
2018-06-22 13:45 | PSPA |  | x | T | J5N | NW Corner | 3660 | 0.18 | 79
2018-06-22 13:45 | PSPA |  | x | T | J5N | NW Corner | 3660 | 0.18 | 79
2018-06-22 13:45 | PSPA |  | x | T | J5N | NW Corner | 3650 | 0.18 | 79
2018-06-22 13:46 | PSPA | x |  | L | J6N | Center | 4070 | 0.18 | 79 | 4118.571
2018-06-22 13:46 | PSPA | x |  | L | J6N | Center | 4100 | 0.18 | 79
2018-06-22 13:46 | PSPA | x |  | L | J6N | Center | 480 | 0.18 | 79
2018-06-22 13:47 | PSPA | x |  | L | J6N | Center | 3300 | 0.18 | 79
2018-06-22 13:47 | PSPA | x |  | L | J6N | Center | 580 | 0.18 | 79
2018-06-22 13:47 | PSPA | x |  | L | J6N | Center | 3910 | 0.18 | 79
2018-06-22 13:50 | PSPA | x |  | L | J6N | Center | 4110 | 0.18 | 79
2018-06-22 13:50 | PSPA | x |  | L | J6N | Center | 4120 | 0.18 | 79
2018-06-22 13:50 | PSPA | x |  | L | J6N | Center | 4060 | 0.18 | 79
2018-06-22 13:51 | PSPA |  | x | T | J6N | Center | 4150 | 0.18 | 79
2018-06-22 13:51 | PSPA |  | x | T | J6N | Center | 4150 | 0.18 | 79
2018-06-22 13:51 | PSPA |  | x | T | J6N | Center | 4130 | 0.18 | 77
2018-06-22 14:40 | PSPA | x |  | L | J7N | Center | 4930 | 0.18 | 77 | 5140.909
2018-06-22 14:40 | PSPA | x |  | L | J7N | Center | 4850 | 0.18 | 77
2018-06-22 14:40 | PSPA | x |  | L | J7N | Center | 4880 | 0.18 | 77
2018-06-22 14:41 | PSPA |  | x | T | J7N | Center | 5960 | 0.18 | 77
2018-06-22 14:41 | PSPA |  | x | T | J7N | Center | 5980 | 0.18 | 77
2018-06-22 14:41 | PSPA |  | x | T | J7N | Center | 6000 | 0.18 | 77
2018-06-22 14:42 | PSPA |  | x | T | J7N | Center | 5300 | 0.18 | 77
2018-06-22 14:42 | PSPA |  | x | T | J7N | Center | 5300 | 0.18 | 77
2018-06-22 14:42 | PSPA |  | x | T | J7N | Center | 5290 | 0.18 | 77
2018-06-22 14:43 | PSPA |  | x | T | J7N | Center | 5280 | 0.18 | 77
2018-06-22 14:43 | PSPA |  | x | T | J7N | Center | 5280 | 0.18 | 77
2018-06-22 14:43 | PSPA |  | x | T | J7N | Center | 5260 | 0.18 | 77
2018-06-22 14:44 | PSPA |  | x | T | J7N | Center | 5170 | 0.18 | 77
2018-06-22 14:44 | PSPA |  | x | T | J7N | Center | 5200 | 0.18 | 77
2018-06-22 14:44 | PSPA |  | x | T | J7N | Center | 5200 | 0.18 | 77
2018-06-22 14:36 | PSPA | x |  | L | J8N | Center | 4930 | 0.18 | 77 | 5126.667
2018-06-22 14:36 | PSPA | x |  | L | J8N | Center | 4930 | 0.18 | 77
2018-06-22 14:36 | PSPA | x |  | L | J8N | Center | 4940 | 0.18 | 77
2018-06-22 14:37 | PSPA |  | x | T | J8N | Center | 4540 | 0.18 | 77
2018-06-22 14:37 | PSPA |  | x | T | J8N | Center | 4530 | 0.18 | 77
2018-06-22 14:37 | PSPA |  | x | T | J8N | Center | 4510 | 0.18 | 77
2018-06-22 14:38 | PSPA |  | x | T | J8N | Center | 5300 | 0.18 | 77
2018-06-22 14:38 | PSPA |  | x | T | J8N | Center | 5310 | 0.18 | 77
2018-06-22 14:39 | PSPA |  | x | T | J8N | Center | 5350 | 0.18 | 77
2018-06-22 14:21 | PSPA | x |  | L | J9N | Center | 4220 | 0.18 | 77 | 5236.667
2018-06-22 14:21 | PSPA | x |  | L | J9N | Center | 4230 | 0.18 | 77
2018-06-22 14:21 | PSPA | x |  | L | J9N | Center | 4270 | 0.18 | 77
2018-06-22 14:22 | PSPA |  | x | T | J9N | Center | 5980 | 0.18 | 77
2018-06-22 14:22 | PSPA |  | x | T | J9N | Center | 5980 | 0.18 | 77
2018-06-22 14:23 | PSPA |  | x | T | J9N | Center | 5970 | 0.18 | 77
2018-06-22 14:24 | PSPA |  | x | T | J9N | Center | 5470 | 0.18 | 77
2018-06-22 14:24 | PSPA |  | x | T | J9N | Center | 5500 | 0.18 | 77
2018-06-22 14:24 | PSPA |  | x | T | J9N | Center | 5510 | 0.18 | 77
2018-06-22 14:26 | PSPA | x |  | L | J9N | SE Corner | 440 | 0.18 | 77 | 4214.444
2018-06-22 14:26 | PSPA | x |  | L | J9N | SE Corner | 400 | 0.18 | 77
2018-06-22 14:26 | PSPA | x |  | L | J9N | SE Corner | 380 | 0.18 | 77
2018-06-22 14:26 | PSPA | x |  | L | J9N | SE Corner | 3830 | 0.18 | 77
2018-06-22 14:27 | PSPA | x |  | L | J9N | SE Corner | 3850 | 0.18 | 77
2018-06-22 14:27 | PSPA | x |  | L | J9N | SE Corner | 3870 | 0.18 | 77
2018-06-22 14:28 | PSPA | x |  | L | J9N | SE Corner | 3840 | 0.18 | 77
2018-06-22 14:28 | PSPA | x |  | L | J9N | SE Corner | 3870 | 0.18 | 77
2018-06-22 14:28 | PSPA | x |  | L | J9N | SE Corner | 3870 | 0.18 | 77
2018-06-22 14:29 | PSPA |  | x | T | J9N | SE Corner | 4960 | 0.18 | 77
2018-06-22 14:29 | PSPA |  | x | T | J9N | SE Corner | 4950 | 0.18 | 77
2018-06-22 14:29 | PSPA |  | x | T | J9N | SE Corner | 530 | 0.18 | 77
2018-06-22 14:30 | PSPA |  | x | T | J9N | SE Corner | 3470 | 0.18 | 77
2018-06-22 14:30 | PSPA |  | x | T | J9N | SE Corner | 3410 | 0.18 | 77
2018-06-22 14:30 | PSPA |  | x | T | J9N | SE Corner | 3410 | 0.18 | 77
2018-06-22 14:31 | PSPA |  | x | T | J9N | SE Corner | 4930 | 0.18 | 77
2018-06-22 14:31 | PSPA |  | x | T | J9N | SE Corner | 4970 | 0.18 | 77
2018-06-22 14:31 | PSPA |  | x | T | J9N | SE Corner | 4970 | 0.18 | 77
2018-06-22 14:33 | PSPA |  | x | T | J9N | SE Corner | 4710 | 0.18 | 77
2018-06-22 14:34 | PSPA |  | x | T | J9N | SE Corner | 4730 | 0.18 | 77
2018-06-22 14:34 | PSPA |  | x | T | J9N | SE Corner | 4770 | 0.18 | 77
2018-06-22 14:34 | PSPA |  | x | T | J9N | SE Corner | 4090 | 0.18 | 77
2018-06-22 14:35 | PSPA |  | x | T | J9N | SE Corner | 4090 | 0.18 | 77
2018-06-22 14:35 | PSPA |  | x | T | J9N | SE Corner | 4090 | 0.18 | 77
2018-06-22 13:59 | PSPA | x |  | L | J10N | Center | 4480 | 0.18 | 79 | 4669.048
2018-06-22 13:59 | PSPA | x |  | L | J10N | Center | 4490 | 0.18 | 79
2018-06-22 13:59 | PSPA | x |  | L | J10N | Center | 3710 | 0.18 | 79
2018-06-22 14:00 | PSPA | x |  | L | J10N | Center | 4640 | 0.18 | 79
2018-06-22 14:00 | PSPA | x |  | L | J10N | Center | 4640 | 0.18 | 79
2018-06-22 14:00 | PSPA | x |  | L | J10N | Center | 4830 | 0.18 | 79
2018-06-22 14:01 | PSPA | x |  | L | J10N | Center | 4530 | 0.18 | 79
2018-06-22 14:01 | PSPA | x |  | L | J10N | Center | 4500 | 0.18 | 79
2018-06-22 14:02 | PSPA | x |  | L | J10N | Center | 4500 | 0.18 | 79
2018-06-22 14:01 | PSPA |  | x | T | J10N | Center | 4530 | 0.18 | 79
2018-06-22 14:01 | PSPA |  | x | T | J10N | Center | 4530 | 0.18 | 79
2018-06-22 14:01 | PSPA |  | x | T | J10N | Center | 4530 | 0.18 | 79
2018-06-22 14:01 | PSPA |  | x | T | J10N | Center | 4500 | 0.18 | 79
2018-06-22 14:01 | PSPA |  | x | T | J10N | Center | 4500 | 0.18 | 79
2018-06-22 13:59 | PSPA |  | x | T | J10N | Center | 4480 | 0.18 | 79
2018-06-22 14:12 | PSPA | x |  | L | J10N | Center | 5030 | 0.18 | 79
2018-06-22 14:12 | PSPA | x |  | L | J10N | Center | 5070 | 0.18 | 79
2018-06-22 14:12 | PSPA | x |  | L | J10N | Center | 5040 | 0.18 | 79
2018-06-22 14:12 | PSPA |  | x | T | J10N | Center | 5040 | 0.18 | 79
2018-06-22 14:12 | PSPA |  | x | T | J10N | Center | 5040 | 0.18 | 79
2018-06-22 14:14 | PSPA |  | x | T | J10N | Center | 3400 | 0.18 | 79
2018-06-22 14:15 | PSPA |  | x | T | J10N | Center | 4460 | 0.18 | 79
2018-06-22 14:15 | PSPA |  | x | T | J10N | Center | 4570 | 0.18 | 79
2018-06-22 14:15 | PSPA |  | x | T | J10N | Center | 4580 | 0.18 | 79
2018-06-22 14:16 | PSPA | x |  | L | J10N | SE Corner | 4290 | 0.18 | 79 | 4415.556
2018-06-22 14:16 | PSPA | x |  | L | J10N | SE Corner | 4300 | 0.18 | 79
2018-06-22 14:17 | PSPA | x |  | L | J10N | SE Corner | 4280 | 0.18 | 79
2018-06-22 14:17 | PSPA |  | x | T | J10N | SE Corner | 4350 | 0.18 | 79
2018-06-22 14:17 | PSPA |  | x | T | J10N | SE Corner | 4320 | 0.18 | 79
2018-06-22 14:18 | PSPA |  | x | T | J10N | SE Corner | 3590 | 0.18 | 79
2018-06-22 14:18 | PSPA |  | x | T | J10N | SE Corner | 4370 | 0.18 | 77
2018-06-22 14:18 | PSPA |  | x | T | J10N | SE Corner | 4370 | 0.18 | 77
2018-06-22 14:18 | PSPA |  | x | T | J10N | SE Corner | 4370 | 0.18 | 77
2018-06-22 14:19 | PSPA |  | x | T | J10N | SE Corner | 760 | 0.18 | 79
2018-06-22 14:20 | PSPA |  | x | T | J10N | SE Corner | 5090 | 0.18 | 79
2018-06-22 14:20 | PSPA |  | x | T | J10N | SE Corner | 4910 | 0.18 | 79
2018-06-22 13:55 | PSPA | x |  | L | J11N | Center | 4580 | 0.18 | 79 | 4438.333
2018-06-22 13:55 | PSPA | x |  | L | J11N | Center | 4530 | 0.18 | 79
2018-06-22 13:55 | PSPA | x |  | L | J11N | Center | 4570 | 0.18 | 79
2018-06-22 13:56 | PSPA |  | x | T | J11N | Center | 4310 | 0.18 | 79
2018-06-22 13:56 | PSPA |  | x | T | J11N | Center | 4310 | 0.18 | 79
2018-06-22 13:56 | PSPA |  | x | T | J11N | Center | 4330 | 0.18 | 79
2018-06-22 13:52 | PSPA | x |  | L | J12N | Center | 4870 | 0.18 | 79 | 4423.333
2018-06-22 13:52 | PSPA | x |  | L | J12N | Center | 4890 | 0.18 | 79
2018-06-22 13:52 | PSPA | x |  | L | J12N | Center | 4860 | 0.18 | 79
2018-06-22 13:53 | PSPA |  | x | T | J12N | Center | 4220 | 0.18 | 79
2018-06-22 13:53 | PSPA |  | x | T | J12N | Center | 4220 | 0.18 | 79
2018-06-22 13:53 | PSPA |  | x | T | J12N | Center | 4190 | 0.18 | 79
2018-06-22 13:53 | PSPA |  | x | T | J12N | Center | 4190 | 0.18 | 79
2018-06-22 13:53 | PSPA |  | x | T | J12N | Center | 4160 | 0.18 | 79
2018-06-22 13:54 | PSPA |  | x | T | J12N | Center | 4210 | 0.18 | 79
2018-06-22 14:46 | PSPA | x |  | L | J1S | Center | 2960 | 0.18 | 77 | 3886
2018-06-22 14:46 | PSPA | x |  | L | J1S | Center | 2990 | 0.18 | 77
2018-06-22 14:46 | PSPA | x |  | L | J1S | Center | 2840 | 0.18 | 77
2018-06-22 14:49 | PSPA |  | x | T | J1S | Center | 4510 | 0.18 | 79
2018-06-22 14:49 | PSPA |  | x | T | J1S | Center | 4500 | 0.18 | 79
2018-06-22 14:49 | PSPA |  | x | T | J1S | Center | 4470 | 0.18 | 79
2018-06-22 14:51 | PSPA | x |  | L | J2S | Center | 440 | 0.18 | 79 | 4800
2018-06-22 14:51 | PSPA | x |  | L | J2S | Center | 4570 | 0.18 | 79
2018-06-22 14:51 | PSPA | x |  | L | J2S | Center | 4570 | 0.18 | 79
2018-06-22 14:55 | PSPA | x |  | L | J2S | Center | 4590 | 0.18 | 79
2018-06-22 14:55 | PSPA | x |  | L | J2S | Center | 4590 | 0.18 | 79
2018-06-22 14:55 | PSPA | x |  | L | J2S | Center | 4590 | 0.18 | 79
2018-06-22 14:58 | PSPA | x |  | L | J2S | Center | 4640 | 0.18 | 77
2018-06-22 14:59 | PSPA | x |  | L | J2S | Center | 4650 | 0.18 | 77
2018-06-22 14:59 | PSPA | x |  | L | J2S | Center | 4650 | 0.18 | 77
2018-06-22 14:59 | PSPA |  | x | T | J2S | Center | 5160 | 0.18 | 77
2018-06-22 15:00 | PSPA |  | x | T | J2S | Center | 5200 | 0.18 | 77
2018-06-22 15:00 | PSPA |  | x | T | J2S | Center | 5210 | 0.18 | 77
2018-06-22 15:01 | PSPA |  | x | T | J2S | Center | 4920 | 0.18 | 77
2018-06-22 15:01 | PSPA |  | x | T | J2S | Center | 4940 | 0.18 | 77
2018-06-22 15:01 | PSPA |  | x | T | J2S | Center | 4920 | 0.18 | 77
2018-06-22 15:03 | PSPA | x |  | L | J2S | SE Corner | 4460 | 0.18 | 79 | 4421.667
2018-06-22 15:03 | PSPA | x |  | L | J2S | SE Corner | 4460 | 0.18 | 77
2018-06-22 15:03 | PSPA | x |  | L | J2S | SE Corner | 4460 | 0.18 | 77
2018-06-22 15:05 | PSPA |  | x | T | J2S | SE Corner | 4380 | 0.18 | 79
2018-06-22 15:05 | PSPA |  | x | T | J2S | SE Corner | 4360 | 0.18 | 77
2018-06-22 15:05 | PSPA |  | x | T | J2S | SE Corner | 4410 | 0.18 | 77
2018-06-22 15:06 | PSPA | x |  | L | J3S | Center | 5570 | 0.18 | 77 | 4998.75
2018-06-22 15:06 | PSPA | x |  | L | J3S | Center | 5740 | 0.18 | 77
2018-06-22 15:06 | PSPA | x |  | L | J3S | Center | 5720 | 0.18 | 77
2018-06-22 15:07 | PSPA | x |  | L | J3S | Center | 5170 | 0.18 | 77
2018-06-22 15:07 | PSPA | x |  | L | J3S | Center | 5210 | 0.18 | 77
2018-06-22 15:08 | PSPA | x |  | L | J3S | Center | 5220 | 0.18 | 77
2018-06-22 15:08 | PSPA | x |  | L | J3S | Center | 4920 | 0.18 | 77
2018-06-22 15:09 | PSPA | x |  | L | J3S | Center | 4770 | 0.18 | 77
2018-06-22 15:09 | PSPA | x |  | L | J3S | Center | 4970 | 0.18 | 77
2018-06-22 15:10 | PSPA |  | x | T | J3S | Center | 4840 | 0.18 | 77
2018-06-22 15:10 | PSPA |  | x | T | J3S | Center | 4860 | 0.18 | 77
2018-06-22 15:10 | PSPA |  | x | T | J3S | Center | 4800 | 0.18 | 77
2018-06-22 15:11 | PSPA | x |  | L | J4S | Center | 4690 | 0.18 | 77 | 4726.667
2018-06-22 15:11 | PSPA | x |  | L | J4S | Center | 4670 | 0.18 | 77
2018-06-22 15:11 | PSPA | x |  | L | J4S | Center | 4600 | 0.18 | 77
2018-06-22 15:12 | PSPA |  | x | T | J4S | Center | 4800 | 0.18 | 77
2018-06-22 15:12 | PSPA |  | x | T | J4S | Center | 4780 | 0.18 | 77
2018-06-22 15:13 | PSPA |  | x | T | J4S | Center | 4820 | 0.18 | 77
2018-06-22 15:14 | PSPA | x |  | L | J5S | Center | 5060 | 0.18 | 77 | 4994.286
2018-06-22 15:14 | PSPA | x |  | L | J5S | Center | 5060 | 0.18 | 77
2018-06-22 15:14 | PSPA | x |  | L | J5S | Center | 5050 | 0.18 | 77
2018-06-22 15:15 | PSPA | x |  | L | J5S | Center | 5440 | 0.18 | 77
2018-06-22 15:15 | PSPA | x |  | L | J5S | Center | 5460 | 0.18 | 77
2018-06-22 15:15 | PSPA | x |  | L | J5S | Center | 5430 | 0.18 | 77
2018-06-22 15:16 | PSPA | x |  | L | J5S | Center | 4790 | 0.18 | 77
2018-06-22 15:16 | PSPA | x |  | L | J5S | Center | 4760 | 0.18 | 77
2018-06-22 15:16 | PSPA | x |  | L | J5S | Center | 4760 | 0.18 | 77
2018-06-22 15:17 | PSPA |  | x | T | J5S | Center | 4720 | 0.18 | 77
2018-06-22 15:17 | PSPA |  | x | T | J5S | Center | 5010 | 0.18 | 77
2018-06-22 15:17 | PSPA |  | x | T | J5S | Center | 5000 | 0.18 | 77
2018-06-22 15:18 | PSPA |  | x | T | J5S | Center | 4670 | 0.18 | 77
2018-06-22 15:18 | PSPA |  | x | T | J5S | Center | 4700 | 0.18 | 77
2018-06-22 15:18 | PSPA |  | x | T | J5S | Center | 4730 | 0.18 | 77
2018-06-22 15:19 | PSPA | x |  | L | J5S | SE Corner | 9930 | 0.18 | 77 | 4609.286
2018-06-22 15:19 | PSPA | x |  | L | J5S | SE Corner | 520 | 0.18 | 77
2018-06-22 15:19 | PSPA | x |  | L | J5S | SE Corner | 510 | 0.18 | 77
2018-06-22 15:20 | PSPA | x |  | L | J5S | SE Corner | 4600 | 0.18 | 77
2018-06-22 15:20 | PSPA | x |  | L | J5S | SE Corner | 4650 | 0.18 | 77
2018-06-22 15:20 | PSPA | x |  | L | J5S | SE Corner | 4630 | 0.18 | 77
2018-06-22 15:21 | PSPA |  | x | T | J5S | SE Corner | 4220 | 0.18 | 77
2018-06-22 15:22 | PSPA |  | x | T | J5S | SE Corner | 4190 | 0.18 | 77
2018-06-22 15:22 | PSPA |  | x | T | J5S | SE Corner | 430 | 0.18 | 77
2018-06-22 15:22 | PSPA |  | x | T | J5S | SE Corner | 4110 | 0.18 | 77
2018-06-22 15:23 | PSPA |  | x | T | J5S | SE Corner | 3740 | 0.18 | 77
2018-06-22 15:23 | PSPA |  | x | T | J5S | SE Corner | 4070 | 0.18 | 77
2018-06-22 15:24 | PSPA |  | x | T | J5S | SE Corner | 4980 | 0.18 | 77
2018-06-22 15:24 | PSPA |  | x | T | J5S | SE Corner | 5020 | 0.18 | 77
2018-06-22 15:24 | PSPA |  | x | T | J5S | SE Corner | 4990 | 0.18 | 77
2018-06-22 15:25 | PSPA |  | x | T | J5S | SE Corner | 4970 | 0.18 | 77
2018-06-22 15:25 | PSPA |  | x | T | J5S | SE Corner | 5020 | 0.18 | 77
2018-06-22 15:25 | PSPA |  | x | T | J5S | SE Corner | 5000 | 0.18 | 77
2018-06-22 15:26 | PSPA |  | x | T | J5S | SE Corner | 4080 | 0.18 | 77
2018-06-22 15:26 | PSPA |  | x | T | J5S | SE Corner | 4080 | 0.18 | 77
2018-06-22 15:26 | PSPA |  | x | T | J5S | SE Corner | 4100 | 0.18 | 77
2018-06-22 15:29 | PSPA | x |  | L | J6S | Center | 4610 | 0.18 | 77 | 4633.333
2018-06-22 15:29 | PSPA | x |  | L | J6S | Center | 4560 | 0.18 | 77
2018-06-22 15:29 | PSPA | x |  | L | J6S | Center | 4550 | 0.18 | 77
2018-06-22 15:30 | PSPA |  | x | T | J6S | Center | 4700 | 0.18 | 77
2018-06-22 15:30 | PSPA |  | x | T | J6S | Center | 4700 | 0.18 | 77
2018-06-22 15:31 | PSPA |  | x | T | J6S | Center | 4680 | 0.18 | 77
2018-06-22 16:06 | PSPA | x |  | L | J7S | Center | 3630 | 0.18 | 77 | 4382.5
2018-06-22 16:06 | PSPA | x |  | L | J7S | Center | 460 | 0.18 | 77
2018-06-22 16:06 | PSPA | x |  | L | J7S | Center | 4570 | 0.18 | 77
2018-06-22 16:07 | PSPA | x |  | L | J7S | Center | 4650 | 0.18 | 77
2018-06-22 16:07 | PSPA | x |  | L | J7S | Center | 4640 | 0.18 | 79
2018-06-22 16:07 | PSPA | x |  | L | J7S | Center | 4640 | 0.18 | 77
2018-06-22 16:08 | PSPA |  | x | T | J7S | Center | 4890 | 0.18 | 77
2018-06-22 16:09 | PSPA |  | x | T | J7S | Center | 4930 | 0.18 | 77
2018-06-22 16:09 | PSPA |  | x | T | J7S | Center | 4870 | 0.18 | 77
2018-06-22 16:09 | PSPA |  | x | T | J7S | Center | 4520 | 0.18 | 77
2018-06-22 16:10 | PSPA |  | x | T | J7S | Center | 4540 | 0.18 | 77
2018-06-22 16:10 | PSPA |  | x | T | J7S | Center | 4550 | 0.18 | 77
2018-06-22 16:10 | PSPA |  | x | T | J7S | Center | 3780 | 0.18 | 77
2018-06-22 16:11 | PSPA |  | x | T | J7S | Center | 3770 | 0.18 | 77
2018-06-22 16:11 | PSPA |  | x | T | J7S | Center | 3760 | 0.18 | 77
2018-06-22 16:12 | PSPA |  | x | T | J7S | Center | 3970 | 0.18 | 77
2018-06-22 16:12 | PSPA |  | x | T | J7S | Center | 4030 | 0.18 | 77
2018-06-22 16:12 | PSPA |  | x | T | J7S | Center | 410 | 0.18 | 77
2018-06-22 16:13 | PSPA |  | x | T | J7S | Center | 4010 | 0.18 | 77
2018-06-22 16:13 | PSPA |  | x | T | J7S | Center | 3830 | 0.18 | 77
2018-06-22 16:13 | PSPA |  | x | T | J7S | Center | 3970 | 0.18 | 77
2018-06-22 16:00 | PSPA | x |  | L | J8S | Center | 5420 | 0.18 | 77 | 4703.333
2018-06-22 16:00 | PSPA | x |  | L | J8S | Center | 5280 | 0.18 | 77
2018-06-22 16:00 | PSPA | x |  | L | J8S | Center | 5410 | 0.18 | 77
2018-06-22 16:01 | PSPA | x |  | L | J8S | Center | 5160 | 0.18 | 77
2018-06-22 16:01 | PSPA | x |  | L | J8S | Center | 5190 | 0.18 | 77
2018-06-22 16:02 | PSPA | x |  | L | J8S | Center | 5190 | 0.18 | 77
2018-06-22 16:03 | PSPA | x |  | L | J8S | Center | 4410 | 0.18 | 77
2018-06-22 16:03 | PSPA | x |  | L | J8S | Center | 4360 | 0.18 | 77
2018-06-22 16:03 | PSPA | x |  | L | J8S | Center | 4350 | 0.18 | 77
2018-06-22 16:04 | PSPA |  | x | T | J8S | Center | 4550 | 0.18 | 77
2018-06-22 16:04 | PSPA |  | x | T | J8S | Center | 4560 | 0.18 | 77
2018-06-22 16:04 | PSPA |  | x | T | J8S | Center | 4560 | 0.18 | 77
2018-06-22 15:50 | PSPA | x |  | L | J9S | Center | 5130 | 0.18 | 77 | 4755.833
2018-06-22 15:51 | PSPA | x |  | L | J9S | Center | 5130 | 0.18 | 77
2018-06-22 15:51 | PSPA | x |  | L | J9S | Center | 5180 | 0.18 | 77
2018-06-22 15:53 | PSPA | x |  | L | J9S | Center | 4150 | 0.18 | 77
2018-06-22 15:53 | PSPA | x |  | L | J9S | Center | 4140 | 0.18 | 77
2018-06-22 15:53 | PSPA | x |  | L | J9S | Center | 4140 | 0.18 | 77
2018-06-22 15:54 | PSPA |  | x | T | J9S | Center | 5060 | 0.18 | 77
2018-06-22 15:54 | PSPA |  | x | T | J9S | Center | 5090 | 0.18 | 77
2018-06-22 15:54 | PSPA |  | x | T | J9S | Center | 5070 | 0.18 | 77
2018-06-22 15:55 | PSPA |  | x | T | J9S | Center | 4650 | 0.18 | 77
2018-06-22 15:55 | PSPA |  | x | T | J9S | Center | 4650 | 0.18 | 77
2018-06-22 15:55 | PSPA |  | x | T | J9S | Center | 4680 | 0.18 | 77
2018-06-22 15:56 | PSPA | x |  | L | J9S | NW Corner | 4600 | 0.18 | 77 | 4403.333
2018-06-22 15:56 | PSPA | x |  | L | J9S | NW Corner | 4610 | 0.18 | 77
2018-06-22 15:57 | PSPA | x |  | L | J9S | NW Corner | 4630 | 0.18 | 77
2018-06-22 15:57 | PSPA |  | x | T | J9S | NW Corner | 4180 | 0.18 | 77
2018-06-22 15:57 | PSPA |  | x | T | J9S | NW Corner | 4190 | 0.18 | 77
2018-06-22 15:58 | PSPA |  | x | T | J9S | NW Corner | 4210 | 0.18 | 77
2018-06-22 15:40 | PSPA | x |  | L | J10S | Center | 4240 | 0.18 | 77 | 4460
2018-06-22 15:40 | PSPA | x |  | L | J10S | Center | 4270 | 0.18 | 77
2018-06-22 15:40 | PSPA | x |  | L | J10S | Center | 4270 | 0.18 | 77
2018-06-22 15:42 | PSPA |  | x | T | J10S | Center | 4460 | 0.18 | 77
2018-06-22 15:42 | PSPA |  | x | T | J10S | Center | 4450 | 0.18 | 79
2018-06-22 15:42 | PSPA |  | x | T | J10S | Center | 4470 | 0.18 | 77
2018-06-22 15:43 | PSPA | x |  | L | J10S | NE Corner | 3810 | 0.18 | 77 | 4140
2018-06-22 15:44 | PSPA | x |  | L | J10S | NE Corner | 3640 | 0.18 | 77
2018-06-22 15:44 | PSPA | x |  | L | J10S | NE Corner | 3790 | 0.18 | 77
2018-06-22 15:44 | PSPA | x |  | L | J10S | NE Corner | 3850 | 0.18 | 77
2018-06-22 15:45 | PSPA | x |  | L | J10S | NE Corner | 3890 | 0.18 | 77
2018-06-22 15:45 | PSPA | x |  | L | J10S | NE Corner | 3860 | 0.18 | 77
2018-06-22 15:45 | PSPA |  | x | T | J10S | NE Corner | 4640 | 0.18 | 77
2018-06-22 15:46 | PSPA |  | x | T | J10S | NE Corner | 3840 | 0.18 | 77
2018-06-22 15:46 | PSPA |  | x | T | J10S | NE Corner | 4220 | 0.18 | 77
2018-06-22 15:46 | PSPA |  | x | T | J10S | NE Corner | 3740 | 0.18 | 77
2018-06-22 15:46 | PSPA |  | x | T | J10S | NE Corner | 910 | 0.18 | 77
2018-06-22 15:47 | PSPA |  | x | T | J10S | NE Corner | 4330 | 0.18 | 77
2018-06-22 15:47 | PSPA |  | x | T | J10S | NE Corner | 5030 | 0.18 | 77
2018-06-22 15:47 | PSPA |  | x | T | J10S | NE Corner | 4930 | 0.18 | 77
2018-06-22 15:48 | PSPA |  | x | T | J10S | NE Corner | 4940 | 0.18 | 77
2018-06-22 15:48 | PSPA |  | x | T | J10S | NE Corner | 4270 | 0.18 | 77
2018-06-22 15:49 | PSPA |  | x | T | J10S | NE Corner | 4270 | 0.18 | 77
2018-06-22 15:49 | PSPA |  | x | T | J10S | NE Corner | 3980 | 0.18 | 77
2018-06-22 15:49 | PSPA |  | x | T | J10S | NE Corner | 4240 | 0.18 | 77
2018-06-22 15:49 | PSPA |  | x | T | J10S | NE Corner | 3980 | 0.18 | 77
2018-06-22 15:48 | PSPA |  | x | T | J10S | NE Corner | 4270 | 0.18 | 77
2018-06-22 15:37 | PSPA | x |  | L | J11S | Center | 4510 | 0.18 | 79 | 4581.667
2018-06-22 15:37 | PSPA | x |  | L | J11S | Center | 4520 | 0.18 | 77
2018-06-22 15:37 | PSPA | x |  | L | J11S | Center | 4540 | 0.18 | 77
2018-06-22 15:38 | PSPA |  | x | T | J11S | Center | 4640 | 0.18 | 79
2018-06-22 15:38 | PSPA |  | x | T | J11S | Center | 4640 | 0.18 | 79
2018-06-22 15:39 | PSPA |  | x | T | J11S | Center | 4640 | 0.18 | 77
2018-06-22 15:33 | PSPA | x |  | L | J12S | Center | 5510 | 0.18 | 77 | 4887.778
2018-06-22 15:33 | PSPA | x |  | L | J12S | Center | 5520 | 0.18 | 77
2018-06-22 15:34 | PSPA | x |  | L | J12S | Center | 5570 | 0.18 | 77
2018-06-22 15:34 | PSPA | x |  | L | J12S | Center | 4580 | 0.18 | 77
2018-06-22 15:35 | PSPA | x |  | L | J12S | Center | 4570 | 0.18 | 77
2018-06-22 15:35 | PSPA | x |  | L | J12S | Center | 4620 | 0.18 | 77
2018-06-22 15:36 | PSPA |  | x | T | J12S | Center | 4550 | 0.18 | 77
2018-06-22 15:36 | PSPA |  | x | T | J12S | Center | 4540 | 0.18 | 77
2018-06-22 15:36 | PSPA |  | x | T | J12S | Center | 4530 | 0.18 | 79

## PSPA 6-29-18
Non-Destructive Testing at CC8 Phase II Joint Comparison
Date of Collection | Device | Direction |  | Direction | Location | Offset | Modulus, ksi | Poisson's Ratio | Temperature, F | Average Modulus
|  | Longitudinal | Transverse
2018-06-29 09:12 | PSPA | x |  | L | J1N | Center | 3800 | 0.18 | 81 | 4195 | J1N | Center | 4195
2018-06-29 09:12 | PSPA | x |  | L | J1N | Center | 4020 | 0.18 | 81 |  | J2N | Center | 4276.667
2018-06-29 09:13 | PSPA | x |  | L | J1N | Center | 4020 | 0.18 | 81 |  | J2N | Corner NE | 3722
2018-06-29 09:13 | PSPA | x |  | L | J1N | Center | 4020 | 0.18 | 81 |  | J3N | Center | 3542
2018-06-29 09:14 | PSPA |  | x | T | J1N | Center | 4360 | 0.18 | 81 |  | J4N | Center | 4073.333
2018-06-29 09:15 | PSPA |  | x | T | J1N | Center | 4380 | 0.18 | 81 |  | J5N | Center | 3894.286
2018-06-29 09:15 | PSPA |  | x | T | J1N | Center | 4370 | 0.18 | 81 |  | J5N | Corner NW | 4100
2018-06-29 09:17 | PSPA | x |  | L | J2N | Center | 4200 | 0.18 | 81 | 4276.667 | J6N | Center | 4063.333
2018-06-29 09:17 | PSPA | x |  | L | J2N | Center | 4180 | 0.18 | 81 |  | J7N | Center | 5008
2018-06-29 09:18 | PSPA | x |  | L | J2N | Center | 4190 | 0.18 | 81 |  | J8N | Center | 4553.75
2018-06-29 09:19 | PSPA |  | x | T | J2N | Center | 4410 | 0.18 | 81 |  | J9N | Center | 4862
2018-06-29 09:19 | PSPA |  | x | T | J2N | Center | 4210 | 0.18 | 81 |  | J9N | Corner SW | 4512.857
2018-06-29 09:20 | PSPA |  | x | T | J2N | Center | 640 | 0.18 | 81 |  | J10N | Center | 4468.571
2018-06-29 09:20 | PSPA |  | x | T | J2N | Center | 4350 | 0.18 | 81 |  | J10N | Corner SE | 4288.571
2018-06-29 09:21 | PSPA |  | x | T | J2N | Center | 4330 | 0.18 | 81 |  | J11N | Center | 4701.667
2018-06-29 10:26 | PSPA | x |  | L | J2N | NE Corner | 4990 | 0.18 | 84 | 3722 | J12N | Center | 4575
2018-06-29 10:27 | PSPA | x |  | L | J2N | NE Corner | 3270 | 0.18 | 84 |  | J1S | Center | 4081.429
2018-06-29 10:27 | PSPA | x |  | L | J2N | NE Corner | 4380 | 0.18 | 84 |  | J2S | Center | 4670
2018-06-29 10:28 | PSPA | x |  | L | J2N | NE Corner | 4380 | 0.18 | 84 |  | J2S | Corner SE | 3855
2018-06-29 10:28 | PSPA | x |  | L | J2N | NE Corner | 4400 | 0.18 | 84 |  | J3S | Center | 4450
2018-06-29 10:29 | PSPA | x |  | L | J2N | NE Corner | 3600 | 0.18 | 84 |  | J4S | Center | 4637.5
2018-06-29 10:29 | PSPA | x |  | L | J2N | NE Corner | 2900 | 0.18 | 84 |  | J5S | Center | 4743.333
2018-06-29 10:30 | PSPA | x |  | L | J2N | NE Corner | 3740 | 0.18 | 84 |  | J5S | Corner SW | 4605.714
2018-06-29 10:30 | PSPA | x |  | L | J2N | NE Corner | 3780 | 0.18 | 84 |  | J6S | Center | 4503.333
2018-06-29 10:31 | PSPA | x |  | L | J2N | NE Corner | 3750 | 0.18 | 84 |  | J7S | Center | 4435
2018-06-29 10:33 | PSPA |  | x | T | J2N | NE Corner | 3680 | 0.18 | 84 |  | J8S | Center | 4927.143
2018-06-29 10:33 | PSPA |  | x | T | J2N | NE Corner | 3660 | 0.18 | 84 |  | J9S | Center | 4620
2018-06-29 10:33 | PSPA |  | x | T | J2N | NE Corner | 3700 | 0.18 | 84 |  | J9S | Corner NW | 4280
2018-06-29 09:22 | PSPA | x |  | L | J3N | Center | 3590 | 0.18 | 81 | 3542 | J10S | Center | 4722.857
2018-06-29 09:24 | PSPA | x |  | L | J3N | Center | 2900 | 0.18 | 81 |  | J10S | Corner NE | 3968.333
2018-06-29 09:24 | PSPA | x |  | L | J3N | Center | 2900 | 0.18 | 81 |  | J11S | Center | 4330
2018-06-29 09:24 | PSPA | x |  | L | J3N | Center | 540 | 0.18 | 81 |  | J12S | Center | 4645
2018-06-29 09:25 | PSPA | x |  | L | J3N | Center | 3980 | 0.18 | 81
2018-06-29 09:27 | PSPA | x |  | L | J3N | Center | 3660 | 0.18 | 81
2018-06-29 09:27 | PSPA |  | x | T | J3N | Center | 3480 | 0.18 | 81
2018-06-29 09:30 | PSPA |  | x | T | J3N | Center | 3490 | 0.18 | 81
2018-06-29 09:31 | PSPA |  | x | T | J3N | Center | 3490 | 0.18 | 81
2018-06-29 09:32 | PSPA | x |  | L | J4N | Center | 4010 | 0.18 | 81 | 4073.333
2018-06-29 09:33 | PSPA | x |  | L | J4N | Center | 3940 | 0.18 | 81
2018-06-29 09:33 | PSPA | x |  | L | J4N | Center | 4040 | 0.18 | 81
2018-06-29 09:34 | PSPA | x |  | L | J4N | Center | 4030 | 0.18 | 81
2018-06-29 09:34 | PSPA |  | x | T | J4N | Center | 4120 | 0.18 | 81
2018-06-29 09:35 | PSPA |  | x | T | J4N | Center | 4130 | 0.18 | 81
2018-06-29 09:35 | PSPA |  | x | T | J4N | Center | 4110 | 0.18 | 81
2018-06-29 09:36 | PSPA | x |  | L | J5N | Center | 3610 | 0.18 | 81 | 3894.286
2018-06-29 09:36 | PSPA | x |  | L | J5N | Center | 3520 | 0.18 | 81
2018-06-29 09:37 | PSPA | x |  | L | J5N | Center | 390 | 0.18 | 81
2018-06-29 09:37 | PSPA | x |  | L | J5N | Center | 4020 | 0.18 | 81
2018-06-29 09:38 | PSPA | x |  | L | J5N | Center | 4020 | 0.18 | 81
2018-06-29 09:39 | PSPA |  | x | T | J5N | Center | 4130 | 0.18 | 81
2018-06-29 09:39 | PSPA |  | x | T | J5N | Center | 4110 | 0.18 | 81
2018-06-29 09:39 | PSPA |  | x | T | J5N | Center | 4110 | 0.18 | 81
2018-06-29 09:40 | PSPA |  | x | T | J5N | Center | 540 | 0.18 | 81
2018-06-29 09:40 | PSPA |  | x | T | J5N | Center | 450 | 0.18 | 81
2018-06-29 09:41 | PSPA |  | x | T | J5N | Center | 3260 | 0.18 | 81
2018-06-29 10:12 | PSPA | x |  | L | J5N | NW Corner | 4370 | 0.18 | 82 | 4100
2018-06-29 10:13 | PSPA | x |  | L | J5N | NW Corner | 4600 | 0.18 | 82
2018-06-29 10:13 | PSPA | x |  | L | J5N | NW Corner | 4090 | 0.18 | 82
2018-06-29 10:14 | PSPA | x |  | L | J5N | NW Corner | 4110 | 0.18 | 82
2018-06-29 10:14 | PSPA |  | x | T | J5N | NW Corner | 4140 | 0.18 | 82
2018-06-29 10:15 | PSPA |  | x | T | J5N | NW Corner | 500 | 0.18 | 82
2018-06-29 10:15 | PSPA |  | x | T | J5N | NW Corner | 1080 | 0.18 | 82
2018-06-29 10:16 | PSPA |  | x | T | J5N | NW Corner | 3760 | 0.18 | 82
2018-06-29 10:16 | PSPA |  | x | T | J5N | NW Corner | 3830 | 0.18 | 82
2018-06-29 10:16 | PSPA |  | x | T | J5N | NW Corner | 3860 | 0.18 | 82
2018-06-29 09:42 | PSPA | x |  | L | J6N | Center | 3970 | 0.18 | 82 | 4063.333
2018-06-29 09:42 | PSPA | x |  | L | J6N | Center | 3950 | 0.18 | 81
2018-06-29 09:43 | PSPA | x |  | L | J6N | Center | 3950 | 0.18 | 81
2018-06-29 09:44 | PSPA |  | x | T | J6N | Center | 3570 | 0.18 | 81
2018-06-29 09:44 | PSPA |  | x | T | J6N | Center | 4190 | 0.18 | 82
2018-06-29 09:45 | PSPA |  | x | T | J6N | Center | 4150 | 0.18 | 81
2018-06-29 09:45 | PSPA |  | x | T | J6N | Center | 3700 | 0.18 | 82
2018-06-29 09:46 | PSPA |  | x | T | J6N | Center | 4170 | 0.18 | 81
2018-06-29 10:43 | PSPA | x |  | L | J7N | Center | 5000 | 0.18 | 84 | 5008
2018-06-29 10:44 | PSPA | x |  | L | J7N | Center | 4970 | 0.18 | 84
2018-06-29 10:45 | PSPA | x |  | L | J7N | Center | 5030 | 0.18 | 84
2018-06-29 10:46 | PSPA |  | x | T | J7N | Center | 5000 | 0.18 | 84
2018-06-29 10:47 | PSPA |  | x | T | J7N | Center | 5000 | 0.18 | 84
2018-06-29 10:47 | PSPA |  | x | T | J7N | Center | 5010 | 0.18 | 84
2018-06-29 10:35 | PSPA | x |  | L | J8N | Center | 3970 | 0.18 | 84 | 4553.75
2018-06-29 10:35 | PSPA | x |  | L | J8N | Center | 4470 | 0.18 | 84
2018-06-29 10:36 | PSPA | x |  | L | J8N | Center | 4470 | 0.18 | 84
2018-06-29 10:37 | PSPA | x |  | L | J8N | Center | 4440 | 0.18 | 84
2018-06-29 10:38 | PSPA |  | x | T | J8N | Center | 4330 | 0.18 | 84
2018-06-29 10:40 | PSPA |  | x | T | J8N | Center | 5090 | 0.18 | 84
2018-06-29 10:41 | PSPA |  | x | T | J8N | Center | 4520 | 0.18 | 84
2018-06-29 10:42 | PSPA |  | x | T | J8N | Center | 4560 | 0.18 | 84
2018-06-29 10:42 | PSPA |  | x | T | J8N | Center | 4550 | 0.18 | 84
2018-06-29 10:18 | PSPA | x |  | L | J9N | Center | 4790 | 0.18 | 82 | 4862
2018-06-29 10:18 | PSPA | x |  | L | J9N | Center | 4750 | 0.18 | 82
2018-06-29 10:18 | PSPA | x |  | L | J9N | Center | 4780 | 0.18 | 82
2018-06-29 10:19 | PSPA |  | x | T | J9N | Center | 4990 | 0.18 | 82
2018-06-29 10:19 | PSPA |  | x | T | J9N | Center | 5000 | 0.18 | 82
2018-06-29 10:22 | PSPA | x |  | L | J9N | SW Corner | 4510 | 0.18 | 84 | 4512.857
2018-06-29 10:22 | PSPA | x |  | L | J9N | SW Corner | 4460 | 0.18 | 84
2018-06-29 10:23 | PSPA | x |  | L | J9N | SW Corner | 4470 | 0.18 | 82
2018-06-29 10:23 | PSPA |  | x | T | J9N | SW Corner | 4990 | 0.18 | 82
2018-06-29 10:24 | PSPA |  | x | T | J9N | SW Corner | 3270 | 0.18 | 84
2018-06-29 10:24 | PSPA |  | x | T | J9N | SW Corner | 4380 | 0.18 | 82
2018-06-29 10:25 | PSPA |  | x | T | J9N | SW Corner | 4380 | 0.18 | 84
2018-06-29 10:25 | PSPA |  | x | T | J9N | SW Corner | 4400 | 0.18 | 84
2018-06-29 10:04 | PSPA | x |  | L | J10N | Center | 4990 | 0.18 | 82 | 4468.571
2018-06-29 10:04 | PSPA | x |  | L | J10N | Center | 4290 | 0.18 | 82
2018-06-29 10:05 | PSPA | x |  | L | J10N | Center | 4290 | 0.18 | 82
2018-06-29 10:05 | PSPA | x |  | L | J10N | Center | 4300 | 0.18 | 82
2018-06-29 10:06 | PSPA |  | x | T | J10N | Center | 3730 | 0.18 | 82
2018-06-29 10:06 | PSPA |  | x | T | J10N | Center | 3510 | 0.18 | 82
2018-06-29 10:07 | PSPA |  | x | T | J10N | Center | 4910 | 0.18 | 82
2018-06-29 10:07 | PSPA |  | x | T | J10N | Center | 4880 | 0.18 | 82
2018-06-29 10:08 | PSPA |  | x | T | J10N | Center | 4880 | 0.18 | 82
2018-06-29 10:09 | PSPA | x |  | L | J10N | SE Corner | 4340 | 0.18 | 82 | 4288.571
2018-06-29 10:09 | PSPA | x |  | L | J10N | SE Corner | 4370 | 0.18 | 82
2018-06-29 10:09 | PSPA | x |  | L | J10N | SE Corner | 4370 | 0.18 | 82
2018-06-29 10:10 | PSPA |  | x | T | J10N | SE Corner | 4600 | 0.18 | 82
2018-06-29 10:10 | PSPA |  | x | T | J10N | SE Corner | 4090 | 0.18 | 82
2018-06-29 10:11 | PSPA |  | x | T | J10N | SE Corner | 4110 | 0.18 | 82
2018-06-29 10:11 | PSPA |  | x | T | J10N | SE Corner | 4140 | 0.18 | 82
2018-06-29 10:00 | PSPA | x |  | L | J11N | Center | 4850 | 0.18 | 82 | 4701.667
2018-06-29 10:01 | PSPA | x |  | L | J11N | Center | 4810 | 0.18 | 82
2018-06-29 10:01 | PSPA | x |  | L | J11N | Center | 4790 | 0.18 | 82
2018-06-29 10:02 | PSPA |  | x | T | J11N | Center | 4610 | 0.18 | 82
2018-06-29 10:02 | PSPA |  | x | T | J11N | Center | 4590 | 0.18 | 82
2018-06-29 10:03 | PSPA |  | x | T | J11N | Center | 4560 | 0.18 | 82
2018-06-29 09:47 | PSPA | x |  | L | J12N | Center | 4260 | 0.18 | 82 | 4575
2018-06-29 09:48 | PSPA | x |  | L | J12N | Center | 4230 | 0.18 | 81
2018-06-29 09:49 | PSPA | x |  | L | J12N | Center | 4240 | 0.18 | 81
2018-06-29 09:49 | PSPA |  | x | T | J12N | Center | 5060 | 0.18 | 82
2018-06-29 09:50 | PSPA |  | x | T | J12N | Center | 5040 | 0.18 | 82
2018-06-29 09:50 | PSPA |  | x | T | J12N | Center | 4620 | 0.18 | 82
2018-06-29 10:52 | PSPA | x |  | L | J1S | Center | 4400 | 0.18 | 84 | 4081.429
2018-06-29 10:53 | PSPA | x |  | L | J1S | Center | 4010 | 0.18 | 84
2018-06-29 10:53 | PSPA | x |  | L | J1S | Center | 3970 | 0.18 | 84
2018-06-29 10:54 | PSPA | x |  | L | J1S | Center | 4000 | 0.18 | 84
2018-06-29 10:55 | PSPA |  | x | T | J1S | Center | 3830 | 0.18 | 84
2018-06-29 10:55 | PSPA |  | x | T | J1S | Center | 4040 | 0.18 | 84
2018-06-29 10:56 | PSPA |  | x | T | J1S | Center | 4060 | 0.18 | 84
2018-06-29 10:56 | PSPA |  | x | T | J1S | Center | 4090 | 0.18 | 84
2018-06-29 10:57 | PSPA | x |  | L | J2S | Center | 4370 | 0.18 | 84 | 4670
2018-06-29 10:58 | PSPA | x |  | L | J2S | Center | 4380 | 0.18 | 84
2018-06-29 10:58 | PSPA | x |  | L | J2S | Center | 4360 | 0.18 | 84
2018-06-29 10:59 | PSPA |  | x | T | J2S | Center | 5010 | 0.18 | 84
2018-06-29 11:00 | PSPA |  | x | T | J2S | Center | 4960 | 0.18 | 84
2018-06-29 11:00 | PSPA |  | x | T | J2S | Center | 4940 | 0.18 | 84
2018-06-29 12:01 | PSPA | x |  | L | J2S | SE Corner | 3850 | 0.18 | 86 | 3855
2018-06-29 12:02 | PSPA | x |  | L | J2S | SE Corner | 3540 | 0.18 | 88
2018-06-29 12:02 | PSPA | x |  | L | J2S | SE Corner | 4490 | 0.18 | 86
2018-06-29 12:02 | PSPA | x |  | L | J2S | SE Corner | 4480 | 0.18 | 88
2018-06-29 12:03 | PSPA | x |  | L | J2S | SE Corner | 4470 | 0.18 | 88
2018-06-29 12:03 | PSPA | x |  | L | J2S | SE Corner | 4140 | 0.18 | 88
2018-06-29 12:04 | PSPA | x |  | L | J2S | SE Corner | 4150 | 0.18 | 88
2018-06-29 12:04 | PSPA |  | x | T | J2S | SE Corner | 3690 | 0.18 | 88
2018-06-29 12:05 | PSPA |  | x | T | J2S | SE Corner | 3400 | 0.18 | 88
2018-06-29 12:05 | PSPA |  | x | T | J2S | SE Corner | 3770 | 0.18 | 88
2018-06-29 12:05 | PSPA |  | x | T | J2S | SE Corner | 3780 | 0.18 | 88
2018-06-29 12:06 | PSPA |  | x | T | J2S | SE Corner | 3860 | 0.18 | 86
2018-06-29 11:05 | PSPA | x |  | L | J3S | Center | 4410 | 0.18 | 84 | 4450
2018-06-29 11:06 | PSPA | x |  | L | J3S | Center | 4370 | 0.18 | 84
2018-06-29 11:06 | PSPA | x |  | L | J3S | Center | 4340 | 0.18 | 84
2018-06-29 11:07 | PSPA |  | x | T | J3S | Center | 4760 | 0.18 | 84
2018-06-29 11:08 | PSPA |  | x | T | J3S | Center | 4450 | 0.18 | 84
2018-06-29 11:09 | PSPA |  | x | T | J3S | Center | 4400 | 0.18 | 84
2018-06-29 11:09 | PSPA |  | x | T | J3S | Center | 4420 | 0.18 | 84
2018-06-29 11:10 | PSPA | x |  | L | J4S | Center | 4160 | 0.18 | 84 | 4637.5
2018-06-29 11:11 | PSPA | x |  | L | J4S | Center | 4430 | 0.18 | 84
2018-06-29 11:11 | PSPA | x |  | L | J4S | Center | 4420 | 0.18 | 84
2018-06-29 11:11 | PSPA | x |  | L | J4S | Center | 4410 | 0.18 | 86
2018-06-29 11:12 | PSPA |  | x | T | J4S | Center | 5010 | 0.18 | 84
2018-06-29 11:13 | PSPA |  | x | T | J4S | Center | 4910 | 0.18 | 86
2018-06-29 11:13 | PSPA |  | x | T | J4S | Center | 4910 | 0.18 | 84
2018-06-29 11:14 | PSPA |  | x | T | J4S | Center | 4850 | 0.18 | 84
2018-06-29 11:15 | PSPA | x |  | L | J5S | Center | 4890 | 0.18 | 84 | 4743.333
2018-06-29 11:16 | PSPA | x |  | L | J5S | Center | 4800 | 0.18 | 86
2018-06-29 11:16 | PSPA | x |  | L | J5S | Center | 4800 | 0.18 | 86
2018-06-29 11:17 | PSPA | x |  | L | J5S | Center | 4850 | 0.18 | 84
2018-06-29 11:17 | PSPA | x |  | L | J5S | Center | 4860 | 0.18 | 86
2018-06-29 11:18 | PSPA |  | x | T | J5S | Center | 3940 | 0.18 | 86
2018-06-29 11:18 | PSPA |  | x | T | J5S | Center | 4850 | 0.18 | 86
2018-06-29 11:19 | PSPA |  | x | T | J5S | Center | 4850 | 0.18 | 86
2018-06-29 11:19 | PSPA |  | x | T | J5S | Center | 4850 | 0.18 | 86
2018-06-29 11:20 | PSPA | x |  | L | J5S | SE Corner | 5060 | 0.18 | 86 | 4605.714
2018-06-29 11:20 | PSPA | x |  | L | J5S | SE Corner | 4220 | 0.18 | 86
2018-06-29 11:21 | PSPA | x |  | L | J5S | SE Corner | 4180 | 0.18 | 84
2018-06-29 11:21 | PSPA | x |  | L | J5S | SE Corner | 3830 | 0.18 | 84
2018-06-29 11:22 | PSPA | x |  | L | J5S | SE Corner | 3950 | 0.18 | 84
2018-06-29 11:22 | PSPA | x |  | L | J5S | SE Corner | 4170 | 0.18 | 84
2018-06-29 11:23 | PSPA |  | x | T | J5S | SE Corner | 4880 | 0.18 | 84
2018-06-29 11:23 | PSPA |  | x | T | J5S | SE Corner | 4860 | 0.18 | 84
2018-06-29 11:24 | PSPA |  | x | T | J5S | SE Corner | 4870 | 0.18 | 84
2018-06-29 11:25 | PSPA | x |  | L | J6S | Center | 4350 | 0.18 | 86 | 4503.333
2018-06-29 11:25 | PSPA | x |  | L | J6S | Center | 4440 | 0.18 | 84
2018-06-29 11:26 | PSPA | x |  | L | J6S | Center | 4440 | 0.18 | 84
2018-06-29 11:26 | PSPA | x |  | L | J6S | Center | 4370 | 0.18 | 86
2018-06-29 11:26 | PSPA | x |  | L | J6S | Center | 4420 | 0.18 | 84
2018-06-29 11:27 | PSPA |  | x | T | J6S | Center | 4610 | 0.18 | 86
2018-06-29 11:28 | PSPA |  | x | T | J6S | Center | 4560 | 0.18 | 86
2018-06-29 11:28 | PSPA |  | x | T | J6S | Center | 4550 | 0.18 | 86
2018-06-29 11:02 | PSPA | x |  | L | J7S | Center | 4300 | 0.18 | 84 | 4435
2018-06-29 11:02 | PSPA | x |  | L | J7S | Center | 4300 | 0.18 | 84
2018-06-29 11:02 | PSPA | x |  | L | J7S | Center | 4300 | 0.18 | 84
2018-06-29 11:03 | PSPA |  | x | T | J7S | Center | 4550 | 0.18 | 84
2018-06-29 11:04 | PSPA |  | x | T | J7S | Center | 4590 | 0.18 | 84
2018-06-29 11:04 | PSPA |  | x | T | J7S | Center | 4570 | 0.18 | 84
2018-06-29 12:07 | PSPA | x |  | L | J8S | Center | 4650 | 0.18 | 86 | 4927.143
2018-06-29 12:07 | PSPA | x |  | L | J8S | Center | 4800 | 0.18 | 86
2018-06-29 12:08 | PSPA | x |  | L | J8S | Center | 4910 | 0.18 | 86
2018-06-29 12:08 | PSPA | x |  | L | J8S | Center | 4940 | 0.18 | 86
2018-06-29 12:09 | PSPA | x |  | L | J8S | Center | 4960 | 0.18 | 86
2018-06-29 12:09 | PSPA | x |  | L | J8S | Center | 4970 | 0.18 | 88
2018-06-29 12:10 | PSPA |  | x | T | J8S | Center | 5360 | 0.18 | 88
2018-06-29 12:10 | PSPA |  | x | T | J8S | Center | 4750 | 0.18 | 86
2018-06-29 12:10 | PSPA |  | x | T | J8S | Center | 4740 | 0.18 | 86
2018-06-29 12:11 | PSPA |  | x | T | J8S | Center | 4770 | 0.18 | 86
2018-06-29 11:45 | PSPA | x |  | L | J9S | Center | 4220 | 0.18 | 86 | 4620
2018-06-29 11:45 | PSPA | x |  | L | J9S | Center | 4200 | 0.18 | 86
2018-06-29 11:45 | PSPA | x |  | L | J9S | Center | 4240 | 0.18 | 86
2018-06-29 11:46 | PSPA |  | x | T | J9S | Center | 5030 | 0.18 | 86
2018-06-29 11:46 | PSPA |  | x | T | J9S | Center | 5020 | 0.18 | 86
2018-06-29 11:47 | PSPA |  | x | T | J9S | Center | 5010 | 0.18 | 86
2018-06-29 11:53 | PSPA | x |  | L | J9S | NW Corner | 3850 | 0.18 | 88 | 4280
2018-06-29 11:53 | PSPA | x |  | L | J9S | NW Corner | 3540 | 0.18 | 88
2018-06-29 11:54 | PSPA | x |  | L | J9S | NW Corner | 4490 | 0.18 | 86
2018-06-29 11:54 | PSPA | x |  | L | J9S | NW Corner | 4480 | 0.18 | 86
2018-06-29 11:55 | PSPA | x |  | L | J9S | NW Corner | 4470 | 0.18 | 88
2018-06-29 11:55 | PSPA |  | x | T | J9S | NW Corner | 4140 | 0.18 | 86
2018-06-29 11:56 | PSPA |  | x | T | J9S | NW Corner | 4150 | 0.18 | 86
2018-06-29 11:56 | PSPA |  | x | T | J9S | NW Corner | 3690 | 0.18 | 88
2018-06-29 11:56 | PSPA |  | x | T | J9S | NW Corner | 3400 | 0.18 | 86
2018-06-29 11:57 | PSPA |  | x | T | J9S | NW Corner | 3770 | 0.18 | 86
2018-06-29 11:58 | PSPA |  | x | T | J9S | NW Corner | 3780 | 0.18 | 86
2018-06-29 11:59 | PSPA |  | x | T | J9S | NW Corner | 3860 | 0.18 | 86
2018-06-29 12:00 | PSPA |  | x | T | J9S | NW Corner | 2500 | 0.18 | 86
2018-06-29 12:00 | PSPA |  | x | T | J9S | NW Corner | 4380 | 0.18 | 86
2018-06-29 11:40 | PSPA | x |  | L | J10S | Center | 4670 | 0.18 | 86 | 4722.857
2018-06-29 11:41 | PSPA | x |  | L | J10S | Center | 540 | 0.18 | 86
2018-06-29 11:41 | PSPA | x |  | L | J10S | Center | 4630 | 0.18 | 86
2018-06-29 11:41 | PSPA | x |  | L | J10S | Center | 4620 | 0.18 | 86
2018-06-29 11:42 | PSPA |  | x | T | J10S | Center | 4920 | 0.18 | 86
2018-06-29 11:43 | PSPA |  | x | T | J10S | Center | 4760 | 0.18 | 86
2018-06-29 11:43 | PSPA |  | x | T | J10S | Center | 4730 | 0.18 | 86
2018-06-29 11:43 | PSPA |  | x | T | J10S | Center | 4730 | 0.18 | 86
2018-06-29 11:49 | PSPA | x |  | L | J10S | NE Corner | 3880 | 0.18 | 86 | 3968.333
2018-06-29 11:49 | PSPA | x |  | L | J10S | NE Corner | 3920 | 0.18 | 86
2018-06-29 11:50 | PSPA | x |  | L | J10S | NE Corner | 3910 | 0.18 | 86
2018-06-29 11:50 | PSPA |  | x | T | J10S | NE Corner | 3630 | 0.18 | 86
2018-06-29 11:51 | PSPA |  | x | T | J10S | NE Corner | 3820 | 0.18 | 88
2018-06-29 11:51 | PSPA |  | x | T | J10S | NE Corner | 3410 | 0.18 | 86
2018-06-29 11:51 | PSPA |  | x | T | J10S | NE Corner | 3800 | 0.18 | 86
2018-06-29 11:52 | PSPA |  | x | T | J10S | NE Corner | 4650 | 0.18 | 86
2018-06-29 11:33 | PSPA | x |  | L | J11S | Center | 4580 | 0.18 | 86 | 4330
2018-06-29 11:33 | PSPA | x |  | L | J11S | Center | 4590 | 0.18 | 86
2018-06-29 11:34 | PSPA | x |  | L | J11S | Center | 4580 | 0.18 | 86
2018-06-29 11:35 | PSPA |  | x | T | J11S | Center | 3930 | 0.18 | 86
2018-06-29 11:35 | PSPA |  | x | T | J11S | Center | 4760 | 0.18 | 86
2018-06-29 11:36 | PSPA |  | x | T | J11S | Center | 4110 | 0.18 | 86
2018-06-29 11:36 | PSPA |  | x | T | J11S | Center | 4390 | 0.18 | 86
2018-06-29 11:37 | PSPA |  | x | T | J11S | Center | 4210 | 0.18 | 86
2018-06-29 11:37 | PSPA |  | x | T | J11S | Center | 3680 | 0.18 | 86
2018-06-29 11:38 | PSPA |  | x | T | J11S | Center | 4240 | 0.18 | 86
2018-06-29 11:38 | PSPA |  | x | T | J11S | Center | 510 | 0.18 | 86
2018-06-29 11:38 | PSPA |  | x | T | J11S | Center | 4280 | 0.18 | 86
2018-06-29 11:39 | PSPA |  | x | T | J11S | Center | 4230 | 0.18 | 86
2018-06-29 11:29 | PSPA | x |  | L | J12S | Center | 4750 | 0.18 | 86 | 4645
2018-06-29 11:30 | PSPA | x |  | L | J12S | Center | 3910 | 0.18 | 86
2018-06-29 11:30 | PSPA | x |  | L | J12S | Center | 4760 | 0.18 | 86
2018-06-29 11:31 | PSPA | x |  | L | J12S | Center | 4760 | 0.18 | 86
2018-06-29 11:31 | PSPA |  | x | T | J12S | Center | 4540 | 0.18 | 86
2018-06-29 11:32 | PSPA |  | x | T | J12S | Center | 4520 | 0.18 | 86
2018-06-29 11:32 | PSPA |  | x | T | J12S | Center | 4540 | 0.18 | 86

## PSPA Summary
Location |  | 2018-02-28 | 2018-03-09 | 2018-03-16 | 2018-03-23 | 2018-03-29 | 2018-04-06 | 2018-04-20 | 2018-04-27 | 2018-05-04 | 2018-05-10 | 2018-05-25 | 2018-06-01 | 2018-06-08 | 2018-06-15 | 2018-06-22 | 2018-06-29
J1N | Center | 4270 | 4298.75 | 4878.889 | 4851.667 | 3956.667 | 3843.333 | 4700 | 4425 | 4345 | 3988.889 | 4533.75 | 3807.333 | 4527.273 | 4212 | 4303.333 | 4195
J2N | Center | 4490 | 4777.5 | 4831.111 | 4345 | 3863.75 | 4160 | 3857.143 | 3836.364 | 3769 | 4033.333 | 4020 | 4097.5 | 4320 | 4148.333 | 4035 | 4276.667
J2N Corner NE | Corner NE | 4670 | 4066 | 3663.333 | 4116.667 | 3800 | 3836.25 | 3567.5 | 3529.231 | 4008.571 | 3671.111 | 4010 | 3665 | 3872.857 | 4079.412 | 3469.091 | 3722
J3N | Center | 4400 | 4141.111 | 4165 | 3824.706 | 3591.818 | 3682.727 | 3787.5 | 3831.111 | 4005.556 | 3694.615 | 3843.333 | 4055.833 | 3916.667 | 4038 | 3615 | 3542
J4N | Center | 4930 | 4150 | 4176.154 | 4260.833 | 3861.429 | 4004.286 | 4015.714 | 3752.222 | 3620 | 3801.667 | 4086.667 | 4315 | 4026 | 4050 | 4052 | 4073.333
J5N | Center | 4665.714 | 3824.286 | 4040 | 4065.385 | 4347.143 | 3337.273 | 4027.143 | 3816.667 | 4223.333 | 3471.111 | 3448.75 | 3660 | 3595.455 | 3485.556 | 3609.091 | 3894.286
J5N Corner NW | Corner NW | 4574.286 | 3822.857 | 4290 |  | 4580 | 3711.667 | 3795 | 4670 | 3692.222 | 3223.333 | 3812.222 | 3700 | 3673.333 | 3972 | 3514 | 4100
J6N | Center | 4850 | 4216.667 | 4656.667 | 3889.091 | 4785 | 4170 | 4144.286 | 4061.25 | 3893 | 3931.667 | 3865.714 | 3998.333 | 4105 | 3988.75 | 4118.571 | 4063.333
J7N | Center | 4954.444 | 5042.5 | 4751.667 | 4538.571 | 5293.333 | 4725 | 4316.667 | 4130 | 4877.778 | 4551.667 | 4745 | 4730.909 | 4804.615 | 4838.333 | 5140.909 | 5008
J8N | Center | 4561.818 | 4407.5 | 4740 | 4510 | 4706 | 4776.667 | 4615 | 4440 | 4931.667 | 4664 | 4636.667 | 4567.5 | 4476.667 | 4633.75 | 5126.667 | 4553.75
J9N | Center | 4760 | 4940 | 4898.889 | 4863.333 | 4868.182 | 4210 | 4418.333 | 5097.5 | 4877.5 | 4927.143 | 4943.333 | 5061.111 | 4920 | 4871.667 | 5236.667 | 4862
J9N Corner SW | Corner SW | 4818.889 | 4316 | 4838.333 | 3980 | 4761.429 | 4526.667 | 4393.333 | 4365 | 4803.333 | 4270 | 4360 | 4206 | 3780 | 4456.957 | 4214.444 | 4512.857
J10N | Center | 4954 | 4630 | 5026.667 | 4355.714 | 4678 | 4872.5 | 4338.333 | 5350 | 5440 | 4557.5 | 5118 | 4856.364 | 5193.333 | 4414.091 | 4669.048 | 4468.571
J10N Corner SE | Corner SE | 4956.667 | 4315 | 4411.538 | 4323.333 | 4706.667 | 4033.75 | 3981.667 | 4173.333 | 4934.286 | 4228.333 | 4158.889 | 4267.778 | 3871.429 | 3850 | 4415.556 | 4288.571
J11N | Center | 5008 | 4170 | 4737.5 | 4711.429 | 5000 | 4394.444 | 4954.444 | 4861.667 | 5371.667 | 4458.333 | 4356.667 | 4765 | 4530 | 4795.556 | 4438.333 | 4701.667
J12N | Center | 5095 | 4575 | 4355.556 | 4800 | 5078.571 | 4543.333 | 4750 | 4501.25 | 4528.333 | 4490 | 4255 | 4770 | 4184.286 | 4390.909 | 4423.333 | 4575
J1S | Center | 4520 | 4770 | 4401.667 | 4666 | 4420 | 4568.333 | 4485 | 4610 | 4896.667 | 3743.75 | 3856.667 | 4360 | 4702 | 4652.5 | 3886 | 4081.429
J2S | Center | 5067.5 | 4570 | 4813.333 | 4918.333 | 5028.75 | 4918.182 | 4785 | 4593.846 | 4956.667 | 4296.667 | 4876.667 | 4642 | 4366 | 4482.143 | 4800 | 4670
J2S Corner SE | Corner SE | 4744 | 3620 | 4550 | 4291.667 | 4694.167 | 5265 | 4413.75 | 4410 | 4621.667 | 4583.333 | 4428.333 | 4556.667 | 4337.5 | 4571.333 | 4421.667 | 3855
J3S | Center | 5218.333 | 4772.5 | 4845 | 4430 | 4890 | 4681.667 | 4208.889 | 4963.333 | 5561.667 | 4710 | 4386.667 | 4500 | 4932.5 | 4646.818 | 4998.75 | 4450
J4S | Center | 4904 | 4880 | 4406 | 4921.667 | 5078 | 4700 | 4353.333 | 4445 | 5223.333 | 4403.333 | 4443.333 | 4773.333 | 4722.5 | 4620 | 4726.667 | 4637.5
J5S | Center | 4679.091 | 4991.667 | 5190 | 4633.333 | 5005.556 | 4577.778 | 4467.5 | 4838.889 | 5343.333 | 4511 | 4050 | 4676.667 | 4452.143 | 4503.333 | 4994.286 | 4743.333
J5S Corner SW | Corner SW | 5228.889 | 4302.5 | 4248 | 4130 | 4780 | 4485 |  | 3897.5 | 5252.857 | 4545.714 | 4140 | 4752 | 3908.571 | 4505.455 | 4609.286 | 4605.714
J6S | Center | 5454 | 5270 | 4430 | 4086 | 4657.143 | 4610 | 4446.667 | 4326.667 |  | 4467.5 | 4491.667 | 4449.167 | 4206.923 | 4363.333 | 4633.333 | 4503.333
J7S | Center | 5210 | 4455 | 4561.25 | 4934.286 | 4435.714 | 4087.5 | 4355.833 | 4556.667 | 4770.588 | 4721.25 | 4528.333 | 4695.556 | 4522.222 | 4558.333 | 4382.5 | 4435
J8S | Center | 4732.222 | 4760 | 5043.75 | 4916 | 5155 | 4267.143 | 4150 | 5172.5 | 4900 | 4488.333 | 3846.667 | 4817.857 | 4651.667 | 4532.222 | 4703.333 | 4927.143
J9S | Center | 4955 | 4914 | 4330 | 4274.167 | 4923.636 | 4743.333 | 4400 | 4884.444 | 5221.111 | 4176 | 3971.667 | 4640 | 4893.478 | 4733.077 | 4755.833 | 4620
J9S Corner NW | Corner NW | 4803.333 | 4157.273 | 4424.286 |  | 4392.857 | 4975 | 4205.833 | 3798 |  |  | 4038.333 | 4320 | 3802.5 | 4206.667 | 4403.333 | 4280
J10S | Center | 5210 | 4618 | 4270 | 4583.333 | 5033.75 | 4271.25 | 4781.667 | 4848.333 | 4950 | 4706.667 | 4473.077 | 4587.5 | 4326 | 4168.889 | 4460 | 4722.857
J10S Corner NE | Corner NE | 5163.333 | 4356.667 | 4358.889 | 4336 | 3990 | 4047.143 | 4371.667 | 4352.857 | 3982.5 | 4378 | 4000 | 3878.889 | 4213.75 | 3580 | 4140 | 3968.333
J11S | Center | 4785 | 4033.333 | 4575 | 5021.667 | 4816.667 | 4490 | 4835 | 4151.667 | 4280 | 5016.667 | 4464.545 | 4652.5 | 4508.75 | 4410 | 4581.667 | 4330
J12S | Center | 5214 | 5275 | 4753.333 | 4710 | 4825.714 | 4646.667 | 4068.571 | 5069.167 | 5085 | 4488.571 |  | 4805 | 4265.714 | 4160 | 4887.778 | 4645
Average: |  | 4870.235 | 4482.472 | 4551.932 | 4476.273 | 4625.154 | 4380.059 | 4322.283 | 4429.983 | 4678.888 | 4296.758 | 4264.192 | 4425.962 | 4331.535 | 4341.232 | 4430.171 | 4384.74
COV: |  | 5.688% | 9.306% | 7.255% | 7.718% | 9.6% | 9.831% | 7.783% | 10.6% | 12.09% | 9.995% | 8.863% | 8.79% | 9.361% | 7.927% | 10.72% | 8.16%

## HWD 2-8-18
KUAB FWD FILE: | CC8 JOINT COMPARISON HWD 1-08-2018.fwd
Site: | CC8
Operator: | Fermin
Road:
Date Created: | 2018-02-08
Version: | 2.2.21
Load Mode: | 1(18+18 buffers)
Plate Radius: | 5.91 (in)
Extra Field Set: | FAA
Drop Sequence: | 3123
No of Drops: | 1111
Record Drop: | HHHH
Drop Height: | 1 | 2 | 3 | 4
Impact Load: | 12000 | 24000 | 36000 | 50000 | lbf
Sensor Number: | 0 | 1 | 2 | 3 | 4 | 5 | 6 | 7
Sensor Distance: | 0 | 12 | 12 | 24 | 36 | 48 | 60 | 72 | (in)
Sensor Position: | CENTER | FRONT | BEHIND | BEHIND | BEHIND | BEHIND | BEHIND | BEHIND
Reference Offset: | 0 ft
Testpoint Spacing: | 0 ft
Distance | Imp | Load | D0 | D1 | D2 | D3 | D4 | D5 | D6 | D7 | Air | Pave | Station | Time
ft | Num | lbf | mils | mils | mils | mils | mils | mils | mils | mils | °F | °F
1158 | 1 | 35933 | 8.1 | 7.33 | 7.4 | 6.48 | 5.67 | 4.84 | 4.1 | 3.44 | 41 | 40 | 1 | 11:47
1158 | 2 | 12738 | 2.65 | 2.39 | 2.41 | 2.09 | 1.85 | 1.61 | 1.39 | 1.22 | 41 | 40 | 1 | 11:47
1158 | 3 | 24479 | 5.35 | 4.8 | 4.91 | 4.23 | 3.75 | 3.23 | 2.77 | 2.36 | 41 | 40 | 1 | 11:48
1158 | 4 | 36912 | 8.06 | 7.26 | 7.34 | 6.41 | 5.6 | 4.8 | 4.1 | 3.47 | 41 | 40 | 1 | 11:48
Comment at 1158 ft |  | Time: | 11:50 | :J12N
1176 | 1 | 36418 | 11.83 | 11.03 | 9.82 | 8.03 | 6.54 | 5.41 | 4.38 | 3.51 | 41 | 41 | 2 | 11:51
1176 | 2 | 12689 | 4 | 3.71 | 3.3 | 2.65 | 2.19 | 1.84 | 1.5 | 1.26 | 41 | 41 | 2 | 11:51
1176 | 3 | 24265 | 7.81 | 7.17 | 6.46 | 5.19 | 4.32 | 3.61 | 2.95 | 2.42 | 41 | 41 | 2 | 11:52
1176 | 4 | 36731 | 11.54 | 10.63 | 9.56 | 7.77 | 6.39 | 5.34 | 4.37 | 3.56 | 41 | 41 | 2 | 11:52
Comment at 1176 ft |  | Time: | 11:53 | :J12NW
1178 | 1 | 36399 | 11.76 | 9.52 | 10.62 | 8.44 | 6.88 | 5.57 | 4.55 | 3.68 | 41 | 40 | 3 | 11:54
1178 | 2 | 12597 | 4.13 | 3.3 | 3.73 | 2.91 | 2.38 | 1.95 | 1.59 | 1.32 | 41 | 40 | 3 | 11:54
1178 | 3 | 24334 | 8.12 | 6.49 | 7.38 | 5.75 | 4.72 | 3.84 | 3.12 | 2.54 | 41 | 40 | 3 | 11:55
1178 | 4 | 36674 | 11.87 | 9.58 | 10.73 | 8.51 | 6.91 | 5.62 | 4.6 | 3.73 | 41 | 40 | 3 | 11:55
Comment at 1178 ft |  | Time: | 11:58 | :J11NE
1196 | 1 | 36390 | 9.07 | 8.42 | 8.15 | 6.99 | 5.98 | 5.04 | 4.15 | 3.35 | 41 | 41 | 4 | 11:59
1196 | 2 | 12685 | 2.9 | 2.65 | 2.61 | 2.23 | 1.94 | 1.67 | 1.42 | 1.21 | 41 | 41 | 4 | 11:59
1196 | 3 | 24372 | 5.87 | 5.38 | 5.32 | 4.5 | 3.93 | 3.34 | 2.82 | 2.34 | 41 | 41 | 4 | 11:59
1196 | 4 | 36707 | 8.86 | 8.15 | 7.95 | 6.81 | 5.84 | 4.98 | 4.16 | 3.41 | 41 | 41 | 4 | 12:00
Comment at 1196 ft |  | Time: | 12:01 | :J11N
1214 | 1 | 35691 | 20.64 | 6.84 | 16.66 | 13.1 | 10.32 | 8.03 | 6.29 | 4.87 | 41 | 40 | 5 | 12:02
1214 | 2 | 12510 | 7.6 | 2.12 | 6.01 | 4.65 | 3.6 | 2.82 | 2.22 | 1.78 | 41 | 40 | 5 | 12:02
1214 | 3 | 23985 | 13.82 | 4.31 | 11.08 | 8.58 | 6.79 | 5.33 | 4.23 | 3.33 | 41 | 40 | 5 | 12:02
1214 | 4 | 36262 | 19.81 | 6.73 | 15.94 | 12.51 | 9.88 | 7.77 | 6.18 | 4.86 | 41 | 40 | 5 | 12:03
Comment at 1214 ft |  | Time: | 12:04 | :J11NW
1216 | 1 | 35902 | 18.71 | 15.06 | 5.49 | 4.74 | 4.13 | 3.52 | 3.06 | 2.69 | 41 | 40 | 6 | 12:05
1216 | 2 | 12513 | 6.35 | 5.08 | 1.96 | 1.68 | 1.5 | 1.33 | 1.14 | 1.01 | 41 | 40 | 6 | 12:05
1216 | 3 | 24035 | 12.31 | 9.78 | 3.69 | 3.14 | 2.8 | 2.45 | 2.13 | 1.88 | 41 | 40 | 6 | 12:05
1216 | 4 | 36214 | 17.91 | 14.31 | 5.58 | 4.82 | 4.19 | 3.6 | 3.13 | 2.76 | 41 | 40 | 6 | 12:06
Comment at 1216 ft |  | Time: | 12:07 | :J10NE
1234 | 1 | 36494 | 9.43 | 8.51 | 8.74 | 7.79 | 6.85 | 6.01 | 5.24 | 4.63 | 41 | 41 | 7 | 12:08
1234 | 2 | 12659 | 3.06 | 2.74 | 2.85 | 2.53 | 2.25 | 2 | 1.78 | 1.63 | 41 | 41 | 7 | 12:08
1234 | 3 | 24350 | 6.17 | 5.5 | 5.72 | 5.05 | 4.53 | 4 | 3.54 | 3.21 | 41 | 41 | 7 | 12:08
1234 | 4 | 36747 | 9.31 | 8.36 | 8.64 | 7.68 | 6.78 | 5.99 | 5.3 | 4.74 | 41 | 41 | 7 | 12:08
Comment at 1234 ft |  | Time: | 12:10 | :J10N
1251 | 1 | 36452 | 9.07 | 8.24 | 8.16 | 7.08 | 6.1 | 5.17 | 4.32 | 3.53 | 40 | 40 | 8 | 12:11
1251 | 2 | 12712 | 2.92 | 2.65 | 2.69 | 2.29 | 2.01 | 1.73 | 1.46 | 1.24 | 40 | 40 | 8 | 12:11
1251 | 3 | 24395 | 5.93 | 5.31 | 5.34 | 4.6 | 4.03 | 3.44 | 2.91 | 2.43 | 40 | 40 | 8 | 12:11
1251 | 4 | 36801 | 8.94 | 8.06 | 8.08 | 6.99 | 6.05 | 5.15 | 4.33 | 3.59 | 40 | 40 | 8 | 12:11
Comment at 1251 ft |  | Time: | 12:13 | :J10NW
1254 | 1 | 36554 | 8.87 | 7.85 | 8.05 | 6.93 | 5.96 | 5.09 | 4.28 | 3.55 | 40 | 41 | 9 | 12:14
1254 | 2 | 12740 | 2.96 | 2.61 | 2.72 | 2.31 | 2.02 | 1.73 | 1.47 | 1.25 | 40 | 41 | 9 | 12:14
1254 | 3 | 24472 | 5.94 | 5.18 | 5.45 | 4.61 | 4.03 | 3.45 | 2.91 | 2.44 | 40 | 41 | 9 | 12:14
1254 | 4 | 36881 | 8.93 | 7.89 | 8.18 | 6.99 | 6.03 | 5.15 | 4.34 | 3.61 | 40 | 41 | 9 | 12:14
Comment at 1254 ft |  | Time: | 12:16 | :J9NE
1271 | 1 | 36411 | 8.57 | 7.84 | 7.82 | 6.84 | 5.98 | 5.04 | 4.23 | 3.49 | 41 | 40 | 10 | 12:17
1271 | 2 | 12684 | 2.8 | 2.53 | 2.56 | 2.22 | 1.93 | 1.66 | 1.44 | 1.23 | 41 | 40 | 10 | 12:17
1271 | 3 | 24326 | 5.58 | 5.06 | 5.13 | 4.42 | 3.9 | 3.33 | 2.85 | 2.4 | 41 | 40 | 10 | 12:17
1271 | 4 | 36831 | 8.46 | 7.68 | 7.7 | 6.73 | 5.86 | 5.02 | 4.26 | 3.57 | 41 | 40 | 10 | 12:18
Comment at 1271 ft |  | Time: | 12:19 | :J9N
1289 | 1 | 36202 | 12.3 | 10.5 | 10.02 | 8.03 | 6.54 | 5.25 | 4.26 | 3.41 | 41 | 40 | 11 | 12:20
1289 | 2 | 12660 | 4.24 | 3.47 | 3.47 | 2.72 | 2.25 | 1.82 | 1.5 | 1.24 | 41 | 40 | 11 | 12:20
1289 | 3 | 24222 | 8.19 | 6.85 | 6.71 | 5.29 | 4.38 | 3.55 | 2.91 | 2.38 | 41 | 40 | 11 | 12:20
1289 | 4 | 36567 | 11.96 | 10.24 | 9.77 | 7.85 | 6.44 | 5.23 | 4.27 | 3.48 | 41 | 40 | 11 | 12:20
Comment at 1289 ft |  | Time: | 12:21 | :J9NW
1291 | 1 | 36258 | 12.29 | 9.86 | 10.1 | 8 | 6.43 | 5.2 | 4.22 | 3.42 | 41 | 40 | 12 | 12:22
1291 | 2 | 12645 | 4.44 | 3.48 | 3.42 | 2.72 | 2.19 | 1.8 | 1.47 | 1.23 | 41 | 40 | 12 | 12:22
1291 | 3 | 24270 | 8.43 | 6.69 | 6.9 | 5.43 | 4.39 | 3.58 | 2.9 | 2.37 | 41 | 40 | 12 | 12:22
1291 | 4 | 36597 | 12.28 | 9.83 | 10.15 | 8.07 | 6.46 | 5.25 | 4.25 | 3.45 | 41 | 40 | 12 | 12:23
Comment at 1291 ft |  | Time: | 12:23 | :J8NE
1309 | 1 | 36449 | 8.46 | 7.62 | 7.73 | 6.8 | 5.88 | 5.05 | 4.18 | 3.39 | 41 | 41 | 13 | 12:24
1309 | 2 | 12760 | 2.74 | 2.46 | 2.5 | 2.2 | 1.94 | 1.69 | 1.43 | 1.24 | 41 | 41 | 13 | 12:25
1309 | 3 | 24410 | 5.51 | 4.88 | 5.07 | 4.39 | 3.88 | 3.35 | 2.83 | 2.39 | 41 | 41 | 13 | 12:25
1309 | 4 | 36799 | 8.28 | 7.42 | 7.57 | 6.64 | 5.77 | 5 | 4.2 | 3.48 | 41 | 41 | 13 | 12:25
Comment at 1309 ft |  | Time: | 12:26 | :J8N
1327 | 1 | 36416 | 8.71 | 7.99 | 7.78 | 6.7 | 5.8 | 4.89 | 4.14 | 3.43 | 41 | 41 | 14 | 12:27
1327 | 2 | 12754 | 2.85 | 2.55 | 2.55 | 2.18 | 1.91 | 1.64 | 1.41 | 1.22 | 41 | 41 | 14 | 12:27
1327 | 3 | 24308 | 5.67 | 5.13 | 5.09 | 4.35 | 3.81 | 3.26 | 2.8 | 2.37 | 41 | 41 | 14 | 12:27
1327 | 4 | 36702 | 8.51 | 7.75 | 7.62 | 6.55 | 5.66 | 4.84 | 4.11 | 3.46 | 41 | 41 | 14 | 12:27
Comment at 1327 ft |  | Time: | 12:28 | :J8NW
1329 | 1 | 36543 | 8.51 | 7.61 | 7.69 | 6.59 | 5.67 | 4.83 | 4.09 | 3.46 | 41 | 41 | 15 | 12:29
1329 | 2 | 12690 | 2.85 | 2.53 | 2.59 | 2.22 | 1.92 | 1.64 | 1.42 | 1.23 | 41 | 41 | 15 | 12:29
1329 | 3 | 24360 | 5.72 | 5.04 | 5.24 | 4.41 | 3.83 | 3.28 | 2.79 | 2.36 | 41 | 41 | 15 | 12:29
1329 | 4 | 36734 | 8.61 | 7.66 | 7.78 | 6.65 | 5.72 | 4.89 | 4.15 | 3.52 | 41 | 41 | 15 | 12:29
Comment at 1329 ft |  | Time: | 12:31 | :J7NE
1347 | 1 | 36535 | 8.76 | 8.03 | 7.94 | 6.86 | 5.94 | 5.01 | 4.2 | 3.48 | 41 | 41 | 16 | 12:32
1347 | 2 | 12740 | 2.84 | 2.59 | 2.58 | 2.22 | 1.93 | 1.67 | 1.41 | 1.22 | 41 | 41 | 16 | 12:32
1347 | 3 | 24374 | 5.69 | 5.14 | 5.16 | 4.42 | 3.87 | 3.3 | 2.79 | 2.37 | 41 | 41 | 16 | 12:33
1347 | 4 | 36825 | 8.59 | 7.84 | 7.78 | 6.73 | 5.84 | 4.96 | 4.2 | 3.51 | 41 | 41 | 16 | 12:33
Comment at 1347 ft |  | Time: | 12:34 | :J7N
1211 | 1 | 35287 | 27.5 | 5.56 | 20.85 | 15.64 | 12.03 | 9.41 | 7.42 | 6 | 41 | 41 | 17 | 12:42
1211 | 2 | 12448 | 10.12 | 1.7 | 7.56 | 5.47 | 4.1 | 3.21 | 2.55 | 2.1 | 41 | 41 | 17 | 12:42
1211 | 3 | 23843 | 18.29 | 3.49 | 13.77 | 10.04 | 7.71 | 6.03 | 4.81 | 3.93 | 41 | 41 | 17 | 12:42
1211 | 4 | 36002 | 25.66 | 5.6 | 19.34 | 14.39 | 11.07 | 8.74 | 6.95 | 5.67 | 41 | 41 | 17 | 12:43
Comment at 1211 ft |  | Time: | 12:44 | :J11NW | CORNER
1214 | 1 | 35923 | 21.83 | 17.62 | 4.99 | 4.43 | 3.98 | 3.59 | 3.22 | 2.93 | 41 | 41 | 18 | 12:45
1214 | 2 | 12380 | 9.04 | 7.06 | 1.73 | 1.55 | 1.4 | 1.29 | 1.16 | 1.06 | 41 | 41 | 18 | 12:45
1214 | 3 | 23944 | 15.16 | 12.03 | 3.43 | 2.98 | 2.74 | 2.48 | 2.23 | 2.03 | 41 | 41 | 18 | 12:45
1214 | 4 | 36386 | 20.78 | 16.71 | 5.14 | 4.57 | 4.12 | 3.72 | 3.34 | 3.03 | 41 | 41 | 18 | 12:45
Comment at 1214 ft |  | Time: | 12:47 | :J10NE | CORNER
1287 | 1 | 36347 | 12.76 | 10.42 | 10.75 | 8.83 | 7.27 | 5.93 | 4.89 | 4.08 | 41 | 41 | 19 | 12:50
1287 | 2 | 12613 | 4.37 | 3.5 | 3.75 | 3.02 | 2.5 | 2.05 | 1.7 | 1.46 | 41 | 41 | 19 | 12:50
1287 | 3 | 24292 | 8.34 | 6.86 | 7.14 | 5.74 | 4.77 | 3.94 | 3.26 | 2.77 | 41 | 41 | 19 | 12:51
1287 | 4 | 36721 | 12.25 | 10.28 | 10.37 | 8.51 | 7.04 | 5.78 | 4.8 | 4.04 | 41 | 41 | 19 | 12:51
Comment at 1287 ft |  | Time: | 12:53 | :J9NW | CORNER
1289 | 1 | 36289 | 12.92 | 10.64 | 10.29 | 8.27 | 6.74 | 5.52 | 4.52 | 3.79 | 41 | 41 | 20 | 12:53
1289 | 2 | 12604 | 4.58 | 3.78 | 3.56 | 2.83 | 2.3 | 1.91 | 1.58 | 1.36 | 41 | 41 | 20 | 12:54
1289 | 3 | 24227 | 8.68 | 7.09 | 7.06 | 5.61 | 4.59 | 3.76 | 3.08 | 2.6 | 41 | 41 | 20 | 12:54
1289 | 4 | 36570 | 12.71 | 10.45 | 10.43 | 8.41 | 6.84 | 5.59 | 4.59 | 3.85 | 41 | 41 | 20 | 12:54
Comment at 1289 ft |  | Time: | 12:55 | :J8NE | CORNER
1211 | 1 | 35758 | 21.4 | 6.28 | 17.38 | 13.49 | 10.75 | 8.61 | 7.08 | 5.79 | 40 | 41 | 21 | 12:59
1211 | 2 | 12475 | 8.36 | 1.92 | 6.68 | 5.09 | 3.96 | 3.17 | 2.58 | 2.15 | 40 | 41 | 21 | 13:00
1211 | 3 | 23967 | 15.04 | 3.93 | 12.24 | 9.33 | 7.41 | 5.93 | 4.85 | 3.98 | 40 | 41 | 21 | 13:00
1211 | 4 | 36356 | 21.24 | 6.31 | 17.26 | 13.36 | 10.63 | 8.5 | 7 | 5.74 | 40 | 41 | 21 | 13:00
Comment at 1211 ft |  | Time: | 13:02 | :J5NW | CORNER
1214 | 1 | 35930 | 22.64 | 17.74 | 5.32 | 4.64 | 4.14 | 3.68 | 3.3 | 2.96 | 40 | 41 | 22 | 13:03
1214 | 2 | 12358 | 10.02 | 7.53 | 1.88 | 1.68 | 1.51 | 1.37 | 1.21 | 1.09 | 40 | 41 | 22 | 13:03
1214 | 3 | 24012 | 16.51 | 12.72 | 3.72 | 3.19 | 2.9 | 2.59 | 2.32 | 2.07 | 40 | 41 | 22 | 13:03
1214 | 4 | 36401 | 22.25 | 17.45 | 5.4 | 4.79 | 4.29 | 3.82 | 3.43 | 3.08 | 40 | 41 | 22 | 13:04
Comment at 1214 ft |  | Time: | 13:04 | :J4NE | CORNER
1287 | 1 | 36123 | 15.04 | 10.85 | 12.23 | 9.55 | 7.48 | 6.09 | 4.96 | 4.12 | 40 | 42 | 23 | 13:06
1287 | 2 | 12544 | 6.01 | 3.76 | 4.83 | 3.61 | 2.76 | 2.23 | 1.8 | 1.53 | 40 | 42 | 23 | 13:06
1287 | 3 | 24241 | 10.48 | 7.32 | 8.59 | 6.52 | 5.13 | 4.17 | 3.41 | 2.86 | 40 | 42 | 23 | 13:06
1287 | 4 | 36513 | 14.67 | 10.76 | 12.02 | 9.35 | 7.38 | 6.02 | 4.95 | 4.14 | 40 | 42 | 23 | 13:06
Comment at 1287 ft |  | Time: | 13:07 | :J3NW | CORNER
1289 | 1 | 36266 | 13.47 | 11.01 | 10.13 | 8.15 | 6.64 | 5.38 | 4.44 | 3.73 | 40 | 41 | 24 | 13:12
1289 | 2 | 12622 | 4.87 | 3.98 | 3.16 | 2.56 | 2.15 | 1.78 | 1.53 | 1.31 | 40 | 41 | 24 | 13:12
1289 | 3 | 24228 | 9.19 | 7.43 | 6.7 | 5.36 | 4.43 | 3.63 | 3.02 | 2.56 | 40 | 41 | 24 | 13:12
1289 | 4 | 36455 | 13.35 | 10.87 | 10.23 | 8.2 | 6.68 | 5.42 | 4.49 | 3.78 | 40 | 41 | 24 | 13:12
Comment at 1289 ft |  | Time: | 13:14 | :J2NE | CORNER
1156 | 1 | 36272 | 8 | 7.27 | 7.25 | 6.34 | 5.6 | 4.77 | 4.09 | 3.42 | 40 | 41 | 25 | 13:18
1156 | 2 | 12773 | 2.57 | 2.33 | 2.38 | 2.08 | 1.85 | 1.59 | 1.38 | 1.16 | 40 | 41 | 25 | 13:18
1156 | 3 | 24401 | 5.22 | 4.67 | 4.76 | 4.12 | 3.67 | 3.15 | 2.71 | 2.29 | 40 | 41 | 25 | 13:18
1156 | 4 | 36799 | 7.89 | 7.1 | 7.13 | 6.23 | 5.47 | 4.7 | 4.05 | 3.4 | 40 | 41 | 25 | 13:18
Comment at 1156 ft |  | Time: | 13:19 | :J6N
1174 | 1 | 36292 | 12.96 | 8.76 | 10.24 | 8.03 | 6.41 | 5.11 | 4.09 | 3.31 | 40 | 41 | 26 | 13:20
1174 | 2 | 12595 | 4.61 | 2.7 | 3.64 | 2.8 | 2.27 | 1.84 | 1.48 | 1.23 | 40 | 41 | 26 | 13:20
1174 | 3 | 24220 | 8.65 | 5.52 | 6.9 | 5.31 | 4.3 | 3.48 | 2.84 | 2.33 | 40 | 41 | 26 | 13:21
1174 | 4 | 36510 | 12.57 | 8.45 | 9.98 | 7.83 | 6.32 | 5.1 | 4.14 | 3.4 | 40 | 41 | 26 | 13:21
Comment at 1174 ft |  | Time: | 13:22 | :J6NW
1176 | 1 | 36144 | 12.82 | 10.03 | 9.09 | 7.21 | 5.82 | 4.69 | 3.82 | 3.18 | 41 | 41 | 27 | 13:23
1176 | 2 | 12615 | 4.57 | 3.49 | 2.99 | 2.4 | 1.96 | 1.62 | 1.33 | 1.12 | 41 | 41 | 27 | 13:23
1176 | 3 | 24225 | 8.68 | 6.72 | 6.19 | 4.85 | 3.95 | 3.21 | 2.63 | 2.18 | 41 | 41 | 27 | 13:23
1176 | 4 | 36667 | 12.72 | 9.94 | 9.3 | 7.36 | 5.94 | 4.78 | 3.89 | 3.24 | 41 | 41 | 27 | 13:23
Comment at 1176 ft |  | Time: | 13:24 | :J5NE
1194 | 1 | 36539 | 7.59 | 6.93 | 6.88 | 6.1 | 5.43 | 4.7 | 4.04 | 3.4 | 41 | 41 | 28 | 13:25
1194 | 2 | 12675 | 2.51 | 2.31 | 2.28 | 2.01 | 1.79 | 1.57 | 1.37 | 1.19 | 41 | 41 | 28 | 13:25
1194 | 3 | 24383 | 5.01 | 4.52 | 4.6 | 3.97 | 3.58 | 3.12 | 2.72 | 2.34 | 41 | 41 | 28 | 13:25
1194 | 4 | 36817 | 7.53 | 6.87 | 6.81 | 6.04 | 5.36 | 4.67 | 4.06 | 3.47 | 41 | 41 | 28 | 13:25
Comment at 1194 ft |  | Time: | 13:26 | :J5N
1211 | 1 | 36132 | 14.56 | 6.54 | 11.65 | 9.18 | 7.36 | 5.84 | 4.71 | 3.81 | 41 | 41 | 29 | 13:29
1211 | 2 | 12598 | 4.88 | 2.17 | 3.98 | 3.08 | 2.46 | 1.99 | 1.61 | 1.35 | 41 | 41 | 29 | 13:29
1211 | 3 | 24295 | 9.4 | 4.19 | 7.6 | 5.95 | 4.79 | 3.86 | 3.14 | 2.58 | 41 | 41 | 29 | 13:30
1211 | 4 | 36370 | 14.01 | 6.41 | 11.25 | 8.85 | 7.08 | 5.7 | 4.63 | 3.77 | 41 | 41 | 29 | 13:30
Comment at 1211 ft |  | Time: | 13:31 | :J5NW
1214 | 1 | 36141 | 15.06 | 12.17 | 6.04 | 5.16 | 4.47 | 3.77 | 3.26 | 2.83 | 41 | 41 | 30 | 13:32
1214 | 2 | 12571 | 5.05 | 4.01 | 2.56 | 2.14 | 1.81 | 1.51 | 1.28 | 1.1 | 41 | 41 | 30 | 13:32
1214 | 3 | 24208 | 9.68 | 7.7 | 4.61 | 3.83 | 3.3 | 2.8 | 2.38 | 2.07 | 41 | 41 | 30 | 13:32
1214 | 4 | 36501 | 14.22 | 11.46 | 6.35 | 5.42 | 4.67 | 3.96 | 3.43 | 2.96 | 41 | 41 | 30 | 13:33
Comment at 1214 ft |  | Time: | 13:34 | :J4NE
1231 | 1 | 36484 | 8.07 | 7.2 | 7.35 | 6.48 | 5.72 | 4.95 | 4.34 | 3.81 | 41 | 41 | 31 | 13:35
1231 | 2 | 12650 | 2.68 | 2.35 | 2.43 | 2.13 | 1.9 | 1.69 | 1.5 | 1.36 | 41 | 41 | 31 | 13:36
1231 | 3 | 24375 | 5.3 | 4.71 | 4.85 | 4.23 | 3.79 | 3.34 | 2.95 | 2.66 | 41 | 41 | 31 | 13:36
1231 | 4 | 36696 | 7.96 | 7.11 | 7.27 | 6.39 | 5.66 | 4.95 | 4.39 | 3.92 | 41 | 41 | 31 | 13:36
Comment at 1231 ft |  | Time: | 13:37 | :J4N
1249 | 1 | 36310 | 12.14 | 9.42 | 9.63 | 7.62 | 6.13 | 5 | 4.03 | 3.25 | 41 | 41 | 32 | 13:37
1249 | 2 | 12628 | 4.31 | 3.07 | 3.44 | 2.65 | 2.13 | 1.76 | 1.43 | 1.19 | 41 | 41 | 32 | 13:38
1249 | 3 | 24281 | 8.1 | 6.12 | 6.5 | 5.05 | 4.1 | 3.38 | 2.74 | 2.25 | 41 | 41 | 32 | 13:38
1249 | 4 | 36638 | 11.97 | 9.24 | 9.5 | 7.51 | 6.08 | 4.98 | 4.07 | 3.31 | 41 | 41 | 32 | 13:38
Comment at 1249 ft |  | Time: | 13:39 | :J4NW
1251 | 1 | 36413 | 12.1 | 9.51 | 9.18 | 7.28 | 5.92 | 4.82 | 3.94 | 3.23 | 41 | 41 | 33 | 13:40
1251 | 2 | 12638 | 4.3 | 3.35 | 3.06 | 2.47 | 2 | 1.67 | 1.37 | 1.16 | 41 | 41 | 33 | 13:40
1251 | 3 | 24337 | 8.21 | 6.4 | 6.3 | 4.92 | 4 | 3.3 | 2.7 | 2.24 | 41 | 41 | 33 | 13:40
1251 | 4 | 36642 | 12.06 | 9.43 | 9.35 | 7.41 | 5.97 | 4.88 | 4 | 3.29 | 41 | 41 | 33 | 13:40
Comment at 1251 ft |  | Time: | 13:41 | :J3NE
1269 | 1 | 36629 | 7.92 | 7.21 | 7.14 | 6.26 | 5.46 | 4.69 | 4 | 3.32 | 41 | 41 | 34 | 13:42
1269 | 2 | 12755 | 2.69 | 2.4 | 2.41 | 2.08 | 1.84 | 1.6 | 1.38 | 1.2 | 41 | 41 | 34 | 13:43
1269 | 3 | 24328 | 5.24 | 4.69 | 4.76 | 4.09 | 3.62 | 3.13 | 2.7 | 2.31 | 41 | 41 | 34 | 13:43
1269 | 4 | 36868 | 7.92 | 7.16 | 7.13 | 6.24 | 5.45 | 4.7 | 4.04 | 3.39 | 41 | 41 | 34 | 13:43
Comment at 1269 ft |  | Time: | 13:46 | :J3N
1287 | 1 | 35986 | 11.38 | 8.8 | 9.21 | 7.35 | 5.96 | 4.85 | 3.93 | 3.25 | 41 | 41 | 35 | 13:55
1287 | 2 | 12687 | 3.89 | 2.86 | 3.18 | 2.52 | 2.05 | 1.69 | 1.37 | 1.17 | 41 | 41 | 35 | 13:55
1287 | 3 | 24289 | 7.47 | 5.73 | 6.16 | 4.8 | 3.94 | 3.24 | 2.66 | 2.22 | 41 | 41 | 35 | 13:55
1287 | 4 | 36713 | 11.13 | 8.78 | 9.05 | 7.22 | 5.88 | 4.81 | 3.94 | 3.28 | 41 | 41 | 35 | 13:55
Comment at 1287 ft |  | Time: | 13:57 | :J3NW
1289 | 1 | 36190 | 12.04 | 9.54 | 8.39 | 6.75 | 5.52 | 4.49 | 3.69 | 3.09 | 41 | 41 | 36 | 13:57
1289 | 2 | 12588 | 4.35 | 3.42 | 2.65 | 2.18 | 1.82 | 1.52 | 1.28 | 1.1 | 41 | 41 | 36 | 13:57
1289 | 3 | 24240 | 8.21 | 6.42 | 5.54 | 4.43 | 3.66 | 3.02 | 2.51 | 2.12 | 41 | 41 | 36 | 13:58
1289 | 4 | 36617 | 12.03 | 9.48 | 8.48 | 6.81 | 5.57 | 4.54 | 3.75 | 3.15 | 41 | 41 | 36 | 13:58
Comment at 1289 ft |  | Time: | 13:59 | :J2NE
1307 | 1 | 36542 | 7.76 | 6.93 | 7.06 | 6.22 | 5.5 | 4.69 | 4 | 3.36 | 41 | 41 | 37 | 14:00
1307 | 2 | 12692 | 2.6 | 2.3 | 2.38 | 2.06 | 1.82 | 1.57 | 1.36 | 1.17 | 41 | 41 | 37 | 14:00
1307 | 3 | 24386 | 5.18 | 4.58 | 4.78 | 4.09 | 3.65 | 3.14 | 2.69 | 2.3 | 41 | 41 | 37 | 14:00
1307 | 4 | 36816 | 7.76 | 6.93 | 7.06 | 6.22 | 5.49 | 4.69 | 4.03 | 3.43 | 41 | 41 | 37 | 14:00
Comment at 1307 ft |  | Time: | 14:01 | :J2N
1325 | 1 | 36440 | 8.23 | 7.4 | 7.24 | 6.15 | 5.28 | 4.46 | 3.79 | 3.25 | 41 | 41 | 38 | 14:02
1325 | 2 | 12685 | 2.68 | 2.38 | 2.38 | 2 | 1.75 | 1.51 | 1.3 | 1.13 | 41 | 41 | 38 | 14:02
1325 | 3 | 24292 | 5.27 | 4.71 | 4.76 | 3.97 | 3.47 | 2.98 | 2.56 | 2.22 | 41 | 41 | 38 | 14:03
1325 | 4 | 36712 | 8.02 | 7.18 | 7.08 | 6.04 | 5.18 | 4.45 | 3.81 | 3.29 | 41 | 41 | 38 | 14:03
Comment at 1325 ft |  | Time: | 14:04 | :J2NW
1327 | 1 | 36479 | 8.02 | 7.07 | 7.19 | 6.07 | 5.21 | 4.4 | 3.76 | 3.21 | 41 | 41 | 39 | 14:04
1327 | 2 | 12656 | 2.67 | 2.35 | 2.39 | 2.02 | 1.77 | 1.51 | 1.29 | 1.13 | 41 | 41 | 39 | 14:05
1327 | 3 | 24252 | 5.32 | 4.59 | 4.82 | 4 | 3.48 | 2.97 | 2.55 | 2.19 | 41 | 41 | 39 | 14:05
1327 | 4 | 36829 | 8.05 | 7.09 | 7.26 | 6.11 | 5.23 | 4.45 | 3.8 | 3.25 | 41 | 41 | 39 | 14:05
Comment at 1327 ft |  | Time: | 14:06 | :J1NE
1344 | 1 | 36372 | 8.28 | 7.62 | 7.43 | 6.41 | 5.44 | 4.63 | 3.89 | 3.22 | 41 | 42 | 40 | 14:07
1344 | 2 | 12718 | 2.66 | 2.38 | 2.41 | 2.04 | 1.79 | 1.54 | 1.32 | 1.13 | 41 | 42 | 40 | 14:07
1344 | 3 | 24359 | 5.32 | 4.79 | 4.81 | 4.08 | 3.53 | 3.04 | 2.6 | 2.19 | 41 | 42 | 40 | 14:07
1344 | 4 | 36777 | 8 | 7.34 | 7.25 | 6.25 | 5.32 | 4.57 | 3.88 | 3.26 | 41 | 42 | 40 | 14:07
Comment at 1344 ft |  | Time: | 14:08 | :J1N
2088 | 1 | 36081 | 11.42 | 8.64 | 9.34 | 7.58 | 6.27 | 5.12 | 4.21 | 3.4 | 40 | 41 | 41 | 14:21
2088 | 2 | 12592 | 3.91 | 2.76 | 3.23 | 2.52 | 2.11 | 1.75 | 1.44 | 1.21 | 40 | 41 | 41 | 14:21
2088 | 3 | 24119 | 7.48 | 5.51 | 6.19 | 4.9 | 4.13 | 3.4 | 2.82 | 2.33 | 40 | 41 | 41 | 14:21
2088 | 4 | 36530 | 11.06 | 8.39 | 9.12 | 7.33 | 6.1 | 5.02 | 4.16 | 3.4 | 40 | 41 | 41 | 14:21
Comment at 2088 ft |  | Time: | 14:22 | :J12NS
2090 | 1 | 36407 | 10.98 | 8.94 | 8.47 | 6.91 | 5.76 | 4.75 | 3.96 | 3.29 | 40 | 41 | 42 | 14:23
2090 | 2 | 12605 | 3.74 | 3.03 | 2.8 | 2.29 | 1.94 | 1.62 | 1.36 | 1.18 | 40 | 41 | 42 | 14:23
2090 | 3 | 24278 | 7.32 | 5.88 | 5.68 | 4.57 | 3.84 | 3.22 | 2.68 | 2.26 | 40 | 41 | 42 | 14:23
2090 | 4 | 36684 | 10.89 | 8.86 | 8.58 | 6.99 | 5.78 | 4.82 | 4.02 | 3.34 | 40 | 41 | 42 | 14:24
Comment at 2090 ft |  | Time: | 14:26 | :J6NS
2780 | 1 | 35970 | 11.84 | 9.24 | 9.81 | 8.03 | 6.67 | 5.51 | 4.59 | 3.73 | 40 | 41 | 43 | 14:33
2780 | 2 | 12578 | 4.12 | 2.9 | 3.37 | 2.7 | 2.24 | 1.88 | 1.57 | 1.31 | 40 | 41 | 43 | 14:33
2780 | 3 | 24190 | 7.84 | 5.87 | 6.56 | 5.24 | 4.38 | 3.68 | 3.08 | 2.54 | 40 | 41 | 43 | 14:33
Comment at 2778 ft |  | Time: | 14:35 | :IGNORED
2780 | 1 | 36230 | 11.58 | 8.83 | 9.52 | 7.75 | 6.46 | 5.35 | 4.46 | 3.7 | 40 | 41 | 44 | 14:36
2780 | 2 | 12597 | 4.27 | 2.91 | 3.49 | 2.77 | 2.29 | 1.91 | 1.59 | 1.33 | 40 | 41 | 44 | 14:36
2780 | 3 | 24114 | 8.11 | 5.88 | 6.69 | 5.32 | 4.45 | 3.71 | 3.08 | 2.56 | 40 | 41 | 44 | 14:36
2780 | 4 | 36663 | 11.68 | 8.91 | 9.63 | 7.82 | 6.47 | 5.38 | 4.49 | 3.73 | 40 | 41 | 44 | 14:36
Comment at 2780 ft |  | Time: | 14:37 | :J11NS
2782 | 1 | 36352 | 11.03 | 9 | 9.09 | 7.39 | 6.19 | 5.1 | 4.24 | 3.56 | 40 | 41 | 45 | 14:38
2782 | 2 | 12599 | 3.84 | 3.11 | 3.07 | 2.5 | 2.12 | 1.77 | 1.49 | 1.28 | 40 | 41 | 45 | 14:38
2782 | 3 | 24326 | 7.46 | 6.03 | 6.21 | 4.97 | 4.18 | 3.5 | 2.92 | 2.47 | 40 | 41 | 45 | 14:38
2782 | 4 | 36791 | 11.09 | 9.04 | 9.34 | 7.55 | 6.28 | 5.21 | 4.34 | 3.65 | 40 | 41 | 45 | 14:38
Comment at 2782 ft |  | Time: | 14:39 | :J5NS
3343 | 1 | 36301 | 11.29 | 8.35 | 9.26 | 7.57 | 6.33 | 5.26 | 4.36 | 3.61 | 40 | 40 | 46 | 14:46
3343 | 2 | 12589 | 3.81 | 2.65 | 3.14 | 2.51 | 2.11 | 1.78 | 1.49 | 1.26 | 40 | 40 | 46 | 14:46
3343 | 3 | 24207 | 7.38 | 5.29 | 6.15 | 4.89 | 4.16 | 3.47 | 2.92 | 2.43 | 40 | 40 | 46 | 14:46
3343 | 4 | 36607 | 10.98 | 8.11 | 9 | 7.35 | 6.16 | 5.14 | 4.31 | 3.6 | 40 | 40 | 46 | 14:46
Comment at 3343 ft |  | Time: | 14:47 | :J10NS
3346 | 1 | 36259 | 10.86 | 8.83 | 8.17 | 6.76 | 5.71 | 4.8 | 4.05 | 3.44 | 40 | 40 | 47 | 14:48
3346 | 2 | 12606 | 3.67 | 2.95 | 2.72 | 2.24 | 1.91 | 1.63 | 1.39 | 1.22 | 40 | 40 | 47 | 14:48
3346 | 3 | 24240 | 7.22 | 5.74 | 5.45 | 4.45 | 3.8 | 3.23 | 2.75 | 2.34 | 40 | 40 | 47 | 14:48
3346 | 4 | 36555 | 10.67 | 8.63 | 8.24 | 6.81 | 5.72 | 4.83 | 4.08 | 3.48 | 40 | 40 | 47 | 14:48
Comment at 3346 ft |  | Time: | 14:49 | :J4NS
3903 | 1 | 36121 | 10.61 | 8.56 | 8.82 | 7.25 | 6.06 | 5.02 | 4.18 | 3.46 | 40 | 40 | 48 | 14:54
3903 | 2 | 12601 | 3.65 | 2.79 | 3 | 2.43 | 2.03 | 1.69 | 1.41 | 1.21 | 40 | 40 | 48 | 14:55
3903 | 3 | 24244 | 7.01 | 5.52 | 5.88 | 4.71 | 3.99 | 3.33 | 2.78 | 2.35 | 40 | 40 | 48 | 14:55
3903 | 4 | 36726 | 10.33 | 8.34 | 8.62 | 7.07 | 5.93 | 4.95 | 4.15 | 3.47 | 40 | 40 | 48 | 14:55
Comment at 3903 ft |  | Time: | 14:56 | :J9NS
3905 | 1 | 36382 | 10.77 | 8.73 | 8.36 | 6.81 | 5.68 | 4.73 | 3.96 | 3.32 | 39 | 40 | 49 | 14:57
3905 | 2 | 12593 | 3.69 | 2.98 | 2.79 | 2.25 | 1.9 | 1.6 | 1.34 | 1.15 | 39 | 40 | 49 | 14:57
3905 | 3 | 24226 | 7.26 | 5.76 | 5.66 | 4.53 | 3.82 | 3.21 | 2.69 | 2.25 | 39 | 40 | 49 | 14:57
3905 | 4 | 36601 | 10.7 | 8.62 | 8.47 | 6.89 | 5.75 | 4.79 | 4.01 | 3.36 | 39 | 40 | 49 | 14:57
Comment at 3905 ft |  | Time: | 14:58 | :J3NS
5067 | 1 | 36121 | 10.69 | 8.4 | 8.8 | 7.22 | 6 | 4.97 | 4.1 | 3.41 | 39 | 40 | 50 | 15:03
5067 | 2 | 12684 | 3.64 | 2.72 | 3.01 | 2.42 | 2 | 1.68 | 1.39 | 1.2 | 39 | 40 | 50 | 15:03
5067 | 3 | 24216 | 7.03 | 5.42 | 5.85 | 4.69 | 3.9 | 3.3 | 2.73 | 2.31 | 39 | 40 | 50 | 15:03
5067 | 4 | 36579 | 10.4 | 8.18 | 8.6 | 7.01 | 5.84 | 4.87 | 4.06 | 3.39 | 39 | 40 | 50 | 15:03
Comment at 5067 ft |  | Time: | 15:04 | :J8NS
5070 | 1 | 36427 | 10.76 | 8.67 | 8.16 | 6.65 | 5.58 | 4.59 | 3.85 | 3.27 | 39 | 40 | 51 | 15:05
5070 | 2 | 12584 | 3.73 | 2.99 | 2.75 | 2.21 | 1.86 | 1.58 | 1.33 | 1.16 | 39 | 40 | 51 | 15:05
5070 | 3 | 24222 | 7.21 | 5.78 | 5.52 | 4.42 | 3.72 | 3.12 | 2.61 | 2.23 | 39 | 40 | 51 | 15:05
5070 | 4 | 36605 | 10.7 | 8.59 | 8.25 | 6.72 | 5.61 | 4.64 | 3.9 | 3.32 | 39 | 40 | 51 | 15:05
Comment at 5070 ft |  | Time: | 15:06 | :J2NS
5653 | 1 | 36170 | 11.65 | 8.59 | 9.52 | 7.66 | 6.3 | 5.17 | 4.28 | 3.49 | 40 | 40 | 52 | 15:09
5653 | 2 | 12568 | 3.82 | 2.71 | 3.15 | 2.51 | 2.1 | 1.75 | 1.46 | 1.23 | 40 | 40 | 52 | 15:09
5653 | 3 | 24234 | 7.51 | 5.43 | 6.21 | 4.91 | 4.11 | 3.43 | 2.86 | 2.37 | 40 | 40 | 52 | 15:09
5653 | 4 | 36673 | 11.21 | 8.34 | 9.19 | 7.42 | 6.14 | 5.05 | 4.23 | 3.48 | 40 | 40 | 52 | 15:10
Comment at 5653 ft |  | Time: | 15:10 | :J7NS
5658 | 1 | 36210 | 11.23 | 9.05 | 8.21 | 6.79 | 5.7 | 4.76 | 3.95 | 3.39 | 40 | 40 | 53 | 15:11
5658 | 2 | 12575 | 3.65 | 2.94 | 2.82 | 2.29 | 1.93 | 1.66 | 1.39 | 1.22 | 40 | 40 | 53 | 15:11
5658 | 3 | 24267 | 7.36 | 5.88 | 5.59 | 4.56 | 3.84 | 3.26 | 2.73 | 2.35 | 40 | 40 | 53 | 15:11
5658 | 4 | 36583 | 11.06 | 8.9 | 8.38 | 6.88 | 5.75 | 4.82 | 4.01 | 3.44 | 40 | 40 | 53 | 15:12
Comment at 5658 ft |  | Time: | 15:12 | :J1NS
6709 | 1 | 36378 | 8.07 | 7.29 | 7.3 | 6.42 | 5.6 | 4.78 | 4.06 | 3.38 | 40 | 41 | 54 | 15:15
6709 | 2 | 12628 | 2.53 | 2.26 | 2.31 | 2.01 | 1.78 | 1.54 | 1.33 | 1.16 | 40 | 41 | 54 | 15:15
6709 | 3 | 24309 | 5.13 | 4.59 | 4.74 | 4.07 | 3.61 | 3.11 | 2.63 | 2.25 | 40 | 41 | 54 | 15:15
6709 | 4 | 36837 | 7.79 | 6.98 | 7.03 | 6.15 | 5.39 | 4.62 | 3.95 | 3.33 | 40 | 41 | 54 | 15:15
Comment at 6709 ft |  | Time: | 15:16 | :J12S
6727 | 1 | 36286 | 10.97 | 9.78 | 8.99 | 7.28 | 6 | 4.85 | 3.91 | 3.17 | 40 | 40 | 55 | 15:17
6727 | 2 | 12593 | 3.59 | 3.17 | 2.96 | 2.38 | 1.98 | 1.64 | 1.35 | 1.15 | 40 | 40 | 55 | 15:17
6727 | 3 | 24184 | 7.14 | 6.29 | 5.88 | 4.69 | 3.92 | 3.26 | 2.67 | 2.23 | 40 | 40 | 55 | 15:17
6727 | 4 | 36515 | 10.54 | 9.31 | 8.68 | 7.03 | 5.85 | 4.8 | 3.95 | 3.26 | 40 | 40 | 55 | 15:18
Comment at 6727 ft |  | Time: | 15:18 | :J12SW
6729 | 1 | 36258 | 10.44 | 8.65 | 9.45 | 7.5 | 6.14 | 4.98 | 4.08 | 3.34 | 40 | 41 | 56 | 15:19
6729 | 2 | 12600 | 3.61 | 2.93 | 3.27 | 2.54 | 2.07 | 1.7 | 1.41 | 1.18 | 40 | 41 | 56 | 15:19
6729 | 3 | 24195 | 7.08 | 5.81 | 6.52 | 5.09 | 4.14 | 3.4 | 2.79 | 2.29 | 40 | 41 | 56 | 15:19
6729 | 4 | 36535 | 10.42 | 8.61 | 9.46 | 7.51 | 6.13 | 4.98 | 4.09 | 3.36 | 40 | 41 | 56 | 15:20
Comment at 6729 ft |  | Time: | 15:21 | :J11SE
6747 | 1 | 36409 | 8.51 | 7.89 | 7.72 | 6.75 | 5.81 | 4.94 | 4.1 | 3.31 | 40 | 41 | 57 | 15:22
6747 | 2 | 12636 | 2.73 | 2.5 | 2.45 | 2.15 | 1.87 | 1.62 | 1.38 | 1.18 | 40 | 41 | 57 | 15:22
6747 | 3 | 24281 | 5.46 | 4.97 | 4.99 | 4.28 | 3.76 | 3.21 | 2.74 | 2.29 | 40 | 41 | 57 | 15:22
6747 | 4 | 36698 | 8.25 | 7.59 | 7.46 | 6.5 | 5.63 | 4.82 | 4.07 | 3.37 | 40 | 41 | 57 | 15:22
Comment at 6747 ft |  | Time: | 15:23 | :J11S
6765 | 1 | 35473 | 23.42 | 6.27 | 18.41 | 14.02 | 10.86 | 8.31 | 6.38 | 4.82 | 40 | 41 | 58 | 15:24
6765 | 2 | 12396 | 8.69 | 2.03 | 6.75 | 5.1 | 3.9 | 3.01 | 2.31 | 1.81 | 40 | 41 | 58 | 15:25
6765 | 3 | 23748 | 15.95 | 4.07 | 12.5 | 9.4 | 7.3 | 5.65 | 4.39 | 3.38 | 40 | 41 | 58 | 15:25
6765 | 4 | 36070 | 22.56 | 6.25 | 17.64 | 13.44 | 10.45 | 8.08 | 6.33 | 4.89 | 40 | 41 | 58 | 15:25
Comment at 6765 ft |  | Time: | 15:26 | :J11SW
6767 | 1 | 35473 | 15.32 | 12.4 | 6.42 | 5.41 | 4.63 | 3.95 | 3.41 | 2.96 | 40 | 41 | 59 | 15:27
6767 | 2 | 12547 | 5.3 | 4.3 | 1.96 | 1.71 | 1.54 | 1.37 | 1.2 | 1.05 | 40 | 41 | 59 | 15:27
6767 | 3 | 23973 | 10.13 | 8.12 | 4.02 | 3.43 | 3.05 | 2.7 | 2.36 | 2.06 | 40 | 41 | 59 | 15:27
6767 | 4 | 36361 | 14.53 | 11.75 | 6.83 | 5.72 | 4.89 | 4.17 | 3.6 | 3.1 | 40 | 41 | 59 | 15:27
Comment at 6767 ft |  | Time: | 15:28 | :J10SE
6785 | 1 | 36401 | 9.06 | 8.29 | 8.31 | 7.3 | 6.46 | 5.53 | 4.76 | 4.07 | 40 | 41 | 60 | 15:29
6785 | 2 | 12665 | 2.99 | 2.69 | 2.77 | 2.42 | 2.16 | 1.89 | 1.66 | 1.46 | 40 | 41 | 60 | 15:29
6785 | 3 | 24302 | 5.92 | 5.33 | 5.47 | 4.75 | 4.26 | 3.7 | 3.24 | 2.82 | 40 | 41 | 60 | 15:29
6785 | 4 | 36825 | 8.95 | 8.1 | 8.19 | 7.18 | 6.4 | 5.52 | 4.83 | 4.21 | 40 | 41 | 60 | 15:29
Comment at 6785 ft |  | Time: | 15:30 | :J10S
6802 | 1 | 36069 | 15.69 | 7.36 | 12.54 | 10.01 | 7.98 | 6.48 | 5.22 | 4.15 | 40 | 41 | 61 | 15:31
6802 | 2 | 12496 | 5.58 | 2.26 | 4.42 | 3.49 | 2.79 | 2.29 | 1.85 | 1.51 | 40 | 41 | 61 | 15:31
6802 | 3 | 24134 | 10.49 | 4.54 | 8.42 | 6.64 | 5.37 | 4.42 | 3.58 | 2.89 | 40 | 41 | 61 | 15:31
6802 | 4 | 36368 | 15.01 | 7.18 | 12.08 | 9.62 | 7.74 | 6.35 | 5.19 | 4.18 | 40 | 41 | 61 | 15:32
Comment at 6802 ft |  | Time: | 15:32 | :J10SW
6805 | 1 | 36205 | 16.76 | 13.2 | 7.06 | 6.1 | 5.22 | 4.51 | 3.82 | 3.25 | 40 | 42 | 62 | 15:33
6805 | 2 | 12541 | 6.1 | 4.7 | 2.22 | 1.97 | 1.74 | 1.53 | 1.29 | 1.13 | 40 | 42 | 62 | 15:33
6805 | 3 | 24115 | 11.32 | 8.8 | 4.71 | 4.01 | 3.48 | 3.07 | 2.6 | 2.22 | 40 | 42 | 62 | 15:33
6805 | 4 | 36325 | 15.95 | 12.51 | 7.21 | 6.19 | 5.29 | 4.58 | 3.89 | 3.31 | 40 | 42 | 62 | 15:34
Comment at 6805 ft |  | Time: | 15:34 | :J9SE
6822 | 1 | 36513 | 8.42 | 7.64 | 7.75 | 6.92 | 6.13 | 5.35 | 4.68 | 4.12 | 40 | 41 | 63 | 15:35
6822 | 2 | 12696 | 2.73 | 2.43 | 2.54 | 2.24 | 2.03 | 1.82 | 1.63 | 1.48 | 40 | 41 | 63 | 15:35
6822 | 3 | 24333 | 5.44 | 4.9 | 5.11 | 4.47 | 4.04 | 3.6 | 3.21 | 2.9 | 40 | 41 | 63 | 15:35
6822 | 4 | 36701 | 8.2 | 7.39 | 7.57 | 6.73 | 6 | 5.32 | 4.74 | 4.27 | 40 | 41 | 63 | 15:36
Comment at 6822 ft |  | Time: | 15:36 | :J9S
6840 | 1 | 36400 | 8.27 | 7.52 | 7.45 | 6.55 | 5.7 | 4.87 | 4.12 | 3.47 | 40 | 41 | 64 | 15:37
6840 | 2 | 12689 | 2.71 | 2.46 | 2.45 | 2.15 | 1.91 | 1.66 | 1.44 | 1.25 | 40 | 41 | 64 | 15:37
6840 | 3 | 24315 | 5.38 | 4.87 | 4.91 | 4.25 | 3.79 | 3.27 | 2.81 | 2.42 | 40 | 41 | 64 | 15:37
6840 | 4 | 36884 | 8.16 | 7.36 | 7.34 | 6.45 | 5.65 | 4.88 | 4.2 | 3.59 | 40 | 41 | 64 | 15:38
Comment at 6840 ft |  | Time: | 15:38 | :J9SW
6842 | 1 | 36617 | 8.05 | 7.27 | 7.34 | 6.4 | 5.58 | 4.84 | 4.14 | 3.53 | 40 | 42 | 65 | 15:39
6842 | 2 | 12710 | 2.75 | 2.46 | 2.49 | 2.17 | 1.95 | 1.69 | 1.46 | 1.26 | 40 | 42 | 65 | 15:39
6842 | 3 | 24266 | 5.42 | 4.83 | 5.05 | 4.28 | 3.83 | 3.31 | 2.83 | 2.43 | 40 | 42 | 65 | 15:39
6842 | 4 | 36822 | 8.14 | 7.31 | 7.41 | 6.47 | 5.7 | 4.91 | 4.2 | 3.59 | 40 | 42 | 65 | 15:40
Comment at 6842 ft |  | Time: | 15:40 | :J8SE
6860 | 1 | 36273 | 8.06 | 7.29 | 7.32 | 6.49 | 5.7 | 4.88 | 4.15 | 3.49 | 40 | 41 | 66 | 15:41
6860 | 2 | 12703 | 2.66 | 2.37 | 2.44 | 2.11 | 1.87 | 1.63 | 1.4 | 1.22 | 40 | 41 | 66 | 15:41
6860 | 3 | 24316 | 5.3 | 4.76 | 4.84 | 4.21 | 3.73 | 3.25 | 2.78 | 2.39 | 40 | 41 | 66 | 15:41
6860 | 4 | 36555 | 7.91 | 7.17 | 7.23 | 6.37 | 5.58 | 4.84 | 4.16 | 3.55 | 40 | 41 | 66 | 15:42
Comment at 6860 ft |  | Time: | 15:42 | :J8S
6878 | 1 | 36307 | 8.45 | 7.79 | 7.57 | 6.62 | 5.72 | 4.88 | 4.16 | 3.51 | 40 | 42 | 67 | 15:43
6878 | 2 | 12727 | 2.75 | 2.51 | 2.52 | 2.18 | 1.91 | 1.66 | 1.42 | 1.23 | 40 | 42 | 67 | 15:43
6878 | 3 | 24295 | 5.51 | 4.97 | 4.96 | 4.26 | 3.75 | 3.26 | 2.8 | 2.4 | 40 | 42 | 67 | 15:43
6878 | 4 | 11583 | 2.73 | 2.48 | 2.5 | 2.12 | 1.9 | 1.65 | 1.42 | 1.21 | 40 | 42 | 67 | 15:44
Comment at 6878 ft |  | Time: | 15:45 | :IGNORED
6878 | 1 | 36343 | 8.16 | 7.51 | 7.33 | 6.42 | 5.59 | 4.84 | 4.16 | 3.53 | 40 | 41 | 68 | 15:45
6878 | 2 | 12662 | 2.81 | 2.51 | 2.51 | 2.17 | 1.9 | 1.66 | 1.43 | 1.23 | 40 | 41 | 68 | 15:46
6878 | 3 | 24198 | 5.46 | 4.95 | 4.97 | 4.26 | 3.76 | 3.25 | 2.81 | 2.39 | 40 | 41 | 68 | 15:46
6878 | 4 | 36689 | 8.27 | 7.53 | 7.38 | 6.46 | 5.63 | 4.86 | 4.18 | 3.57 | 40 | 41 | 68 | 15:46
Comment at 6878 ft |  | Time: | 15:47 | :J8SW
6880 | 1 | 36451 | 8.32 | 7.47 | 7.46 | 6.48 | 5.63 | 4.85 | 4.15 | 3.54 | 40 | 42 | 69 | 15:47
6880 | 2 | 12651 | 2.79 | 2.49 | 2.55 | 2.17 | 1.91 | 1.66 | 1.41 | 1.24 | 40 | 42 | 69 | 15:48
6880 | 3 | 24333 | 5.62 | 4.95 | 5.07 | 4.32 | 3.78 | 3.3 | 2.82 | 2.42 | 40 | 42 | 69 | 15:48
6880 | 4 | 36824 | 8.37 | 7.49 | 7.54 | 6.54 | 5.66 | 4.9 | 4.19 | 3.59 | 40 | 42 | 69 | 15:48
Comment at 6880 ft |  | Time: | 15:49 | :J7SE
6898 | 1 | 36295 | 8.81 | 8.1 | 7.96 | 6.95 | 6.01 | 5.12 | 4.32 | 3.6 | 40 | 41 | 70 | 15:49
6898 | 2 | 12637 | 2.83 | 2.52 | 2.58 | 2.23 | 1.97 | 1.7 | 1.46 | 1.26 | 40 | 41 | 70 | 15:49
6898 | 3 | 24275 | 5.64 | 5.03 | 5.11 | 4.42 | 3.9 | 3.38 | 2.88 | 2.45 | 40 | 41 | 70 | 15:50
6898 | 4 | 36441 | 8.5 | 7.72 | 7.66 | 6.73 | 5.86 | 5.05 | 4.31 | 3.65 | 40 | 41 | 70 | 15:50
Comment at 6898 ft |  | Time: | 15:51 | :J7S
6762 | 1 | 35766 | 23.96 | 5.63 | 19.01 | 14.45 | 11.15 | 8.71 | 6.94 | 5.55 | 40 | 41 | 71 | 15:53
6762 | 2 | 12438 | 11.12 | 1.88 | 8.4 | 6.04 | 4.37 | 3.33 | 2.57 | 2.07 | 40 | 41 | 71 | 15:53
6762 | 3 | 24040 | 17.18 | 3.76 | 13.44 | 9.87 | 7.49 | 5.81 | 4.62 | 3.73 | 40 | 41 | 71 | 15:54
6762 | 4 | 36381 | 22.85 | 5.71 | 18.03 | 13.67 | 10.53 | 8.24 | 6.62 | 5.34 | 40 | 41 | 71 | 15:54
Comment at 6762 ft |  | Time: | 15:55 | :J11SW | CORNER
6765 | 1 | 35993 | 20.56 | 16.35 | 8.34 | 6.92 | 5.77 | 4.85 | 4.12 | 3.6 | 40 | 41 | 72 | 15:56
6765 | 2 | 12309 | 8.27 | 6.35 | 2.24 | 1.91 | 1.69 | 1.5 | 1.31 | 1.2 | 40 | 41 | 72 | 15:56
6765 | 3 | 24062 | 13.77 | 10.72 | 5.36 | 4.41 | 3.75 | 3.21 | 2.75 | 2.43 | 40 | 41 | 72 | 15:56
6765 | 4 | 36457 | 18.68 | 14.81 | 8.54 | 7.06 | 5.89 | 4.96 | 4.2 | 3.67 | 40 | 41 | 72 | 15:56
Comment at 6765 ft |  | Time: | 15:57 | :J10SE | CORNER
6838 | 1 | 36496 | 9.42 | 8.59 | 8.54 | 7.31 | 6.23 | 5.31 | 4.49 | 3.79 | 40 | 42 | 73 | 15:58
6838 | 2 | 12530 | 3.03 | 2.72 | 2.74 | 2.33 | 2 | 1.72 | 1.47 | 1.27 | 40 | 42 | 73 | 15:58
6838 | 3 | 24249 | 6.04 | 5.42 | 5.44 | 4.59 | 3.97 | 3.4 | 2.9 | 2.48 | 40 | 42 | 73 | 15:58
6838 | 4 | 36783 | 9.06 | 8.16 | 8.16 | 6.97 | 5.97 | 5.1 | 4.35 | 3.69 | 40 | 42 | 73 | 15:59
Comment at 6838 ft |  | Time: | 15:59 | :J9SW | CORNER
6840 | 1 | 36328 | 9.15 | 8.23 | 8.23 | 7.08 | 6.04 | 5.12 | 4.34 | 3.68 | 40 | 42 | 74 | 16:00
6840 | 2 | 12524 | 3.13 | 2.77 | 2.84 | 2.38 | 2.06 | 1.76 | 1.49 | 1.29 | 40 | 42 | 74 | 16:00
6840 | 3 | 24192 | 6.16 | 5.46 | 5.62 | 4.71 | 4.07 | 3.47 | 2.93 | 2.5 | 40 | 42 | 74 | 16:00
6840 | 4 | 36621 | 9.2 | 8.24 | 8.34 | 7.13 | 6.1 | 5.15 | 4.39 | 3.73 | 40 | 42 | 74 | 16:01
Comment at 6840 ft |  | Time: | 16:02 | :J8SE | CORNER
6762 | 1 | 35812 | 19.38 | 5.63 | 15.93 | 12.89 | 10.27 | 8.17 | 6.59 | 5.4 | 39 | 41 | 75 | 16:04
6762 | 2 | 12404 | 7.76 | 2.02 | 6.3 | 5 | 3.92 | 3.08 | 2.47 | 2.05 | 39 | 41 | 75 | 16:04
6762 | 3 | 23918 | 13.55 | 3.85 | 11.14 | 8.86 | 7.05 | 5.58 | 4.53 | 3.74 | 39 | 41 | 75 | 16:05
6762 | 4 | 36384 | 19.06 | 5.71 | 15.63 | 12.64 | 10.02 | 8 | 6.49 | 5.34 | 39 | 41 | 75 | 16:05
Comment at 6762 ft |  | Time: | 16:06 | :J5SW | CORNER
6765 | 1 | 35841 | 20.2 | 16.27 | 8.57 | 7.02 | 5.85 | 4.78 | 4.05 | 3.48 | 39 | 41 | 76 | 16:06
6765 | 2 | 12345 | 8.81 | 6.99 | 2.04 | 1.73 | 1.59 | 1.43 | 1.29 | 1.17 | 39 | 41 | 76 | 16:06
6765 | 3 | 23877 | 14.51 | 11.57 | 5.24 | 4.21 | 3.57 | 2.99 | 2.57 | 2.28 | 39 | 41 | 76 | 16:07
6765 | 4 | 36476 | 19.57 | 15.75 | 8.52 | 6.96 | 5.81 | 4.79 | 4.07 | 3.53 | 39 | 41 | 76 | 16:07
Comment at 6765 ft |  | Time: | 16:08 | :J4SE | CORNER
6838 | 1 | 36141 | 9.11 | 8.28 | 8.19 | 7.09 | 6.04 | 5.1 | 4.32 | 3.68 | 39 | 42 | 77 | 16:09
6838 | 2 | 12597 | 3.1 | 2.82 | 2.83 | 2.4 | 2.09 | 1.76 | 1.5 | 1.29 | 39 | 42 | 77 | 16:09
6838 | 3 | 24226 | 6.09 | 5.49 | 5.51 | 4.67 | 4.04 | 3.4 | 2.9 | 2.48 | 39 | 42 | 77 | 16:09
6838 | 4 | 36697 | 9.09 | 8.24 | 8.2 | 7.08 | 6.04 | 5.09 | 4.34 | 3.7 | 39 | 42 | 77 | 16:09
Comment at 6838 ft |  | Time: | 16:11 | :J3SW | CORNER
6840 | 1 | 36121 | 9.07 | 8.16 | 8.23 | 7.14 | 6.16 | 5.15 | 4.36 | 3.67 | 39 | 42 | 78 | 16:11
6840 | 2 | 12569 | 3.2 | 2.85 | 2.92 | 2.46 | 2.13 | 1.81 | 1.52 | 1.31 | 39 | 42 | 78 | 16:12
6840 | 3 | 24088 | 6.16 | 5.49 | 5.65 | 4.79 | 4.15 | 3.51 | 2.96 | 2.51 | 39 | 42 | 78 | 16:12
6840 | 4 | 36570 | 9.15 | 8.23 | 8.35 | 7.22 | 6.19 | 5.19 | 4.39 | 3.72 | 39 | 42 | 78 | 16:12
Comment at 6840 ft |  | Time: | 16:13 | :J2SW | CORNER
6705 | 1 | 36189 | 7.79 | 7.05 | 7.03 | 6.12 | 5.3 | 4.48 | 3.76 | 3.16 | 39 | 41 | 79 | 16:15
6705 | 2 | 12696 | 2.49 | 2.22 | 2.26 | 1.95 | 1.7 | 1.47 | 1.25 | 1.1 | 39 | 41 | 79 | 16:15
6705 | 3 | 24321 | 4.95 | 4.41 | 4.54 | 3.85 | 3.39 | 2.9 | 2.45 | 2.11 | 39 | 41 | 79 | 16:15
6705 | 4 | 36645 | 7.55 | 6.74 | 6.79 | 5.89 | 5.09 | 4.34 | 3.67 | 3.12 | 39 | 41 | 79 | 16:16
Comment at 6705 ft |  | Time: | 16:16 | :J6S
6722 | 1 | 36177 | 9.29 | 8.39 | 7.96 | 6.64 | 5.56 | 4.57 | 3.76 | 3.12 | 39 | 40 | 80 | 16:17
6722 | 2 | 12548 | 3.07 | 2.77 | 2.6 | 2.15 | 1.82 | 1.54 | 1.28 | 1.11 | 39 | 40 | 80 | 16:17
6722 | 3 | 24131 | 6.01 | 5.38 | 5.19 | 4.22 | 3.61 | 3.03 | 2.52 | 2.14 | 39 | 40 | 80 | 16:17
6722 | 4 | 36517 | 8.96 | 8.07 | 7.7 | 6.43 | 5.41 | 4.54 | 3.79 | 3.19 | 39 | 40 | 80 | 16:18
Comment at 6722 ft |  | Time: | 16:18 | :J6SW
6725 | 1 | 36339 | 8.98 | 7.61 | 8.11 | 6.65 | 5.5 | 4.6 | 3.81 | 3.17 | 39 | 41 | 81 | 16:19
6725 | 2 | 12561 | 3.14 | 2.58 | 2.84 | 2.26 | 1.88 | 1.57 | 1.32 | 1.12 | 39 | 41 | 81 | 16:19
6725 | 3 | 24183 | 6.09 | 5.11 | 5.59 | 4.48 | 3.71 | 3.12 | 2.59 | 2.16 | 39 | 41 | 81 | 16:20
6725 | 4 | 36579 | 9.03 | 7.68 | 8.23 | 6.74 | 5.57 | 4.67 | 3.88 | 3.24 | 39 | 41 | 81 | 16:20
Comment at 6725 ft | ft | Time: | 16:21 | :J5SE
6742 | 1 | 36302 | 8.04 | 7.26 | 7.21 | 6.29 | 5.41 | 4.58 | 3.82 | 3.13 | 39 | 41 | 82 | 16:21
6742 | 2 | 12545 | 2.55 | 2.25 | 2.28 | 1.97 | 1.73 | 1.48 | 1.28 | 1.11 | 39 | 41 | 82 | 16:22
6742 | 3 | 24220 | 5.08 | 4.55 | 4.63 | 3.94 | 3.47 | 2.96 | 2.52 | 2.14 | 39 | 41 | 82 | 16:22
6742 | 4 | 36554 | 7.75 | 6.95 | 6.97 | 6.06 | 5.24 | 4.48 | 3.81 | 3.19 | 39 | 41 | 82 | 16:22
Comment at 6742 ft |  | Time: | 16:23 | :J5S
6760 | 1 | 35997 | 17.15 | 6.31 | 13.48 | 10.38 | 8.03 | 6.34 | 4.99 | 3.96 | 39 | -185 | 83 | 16:24
6760 | 2 | 12388 | 5.87 | 2.14 | 4.6 | 3.45 | 2.68 | 2.17 | 1.74 | 1.41 | 39 | -185 | 83 | 16:24
6760 | 3 | 23882 | 11.1 | 4.14 | 8.67 | 6.59 | 5.16 | 4.16 | 3.33 | 2.7 | 39 | -185 | 83 | 16:24
6760 | 4 | 36274 | 16.21 | 6.13 | 12.68 | 9.77 | 7.61 | 6.12 | 4.92 | 3.99 | 39 | -185 | 83 | 16:24
Comment at 6760 ft |  | Time: | 16:25 | :J5SW
6762 | 1 | 36090 | 14.23 | 11.36 | 5.09 | 4.5 | 4.06 | 3.58 | 3.15 | 2.79 | 39 | -414 | 84 | 16:26
6762 | 2 | 12441 | 4.64 | 3.68 | 1.95 | 1.7 | 1.52 | 1.34 | 1.15 | 1.01 | 39 | -414 | 84 | 16:26
6762 | 3 | 24013 | 8.99 | 7.13 | 3.64 | 3.15 | 2.86 | 2.51 | 2.21 | 1.94 | 39 | -414 | 84 | 16:26
6762 | 4 | 36281 | 13.22 | 10.53 | 5.3 | 4.67 | 4.23 | 3.69 | 3.25 | 2.87 | 39 | -414 | 84 | 16:26
Comment at 6762 ft |  | Time: | 16:28 | :J4SE
6780 | 1 | 36556 | 8.16 | 7.46 | 7.41 | 6.44 | 5.58 | 4.76 | 4.09 | 3.46 | 39 | 41 | 85 | 16:29
6780 | 2 | 12569 | 2.6 | 2.33 | 2.37 | 2.02 | 1.8 | 1.58 | 1.39 | 1.24 | 39 | 41 | 85 | 16:29
6780 | 3 | 24061 | 5.16 | 4.65 | 4.7 | 4.03 | 3.56 | 3.12 | 2.73 | 2.4 | 39 | 41 | 85 | 16:29
6780 | 4 | 36520 | 7.85 | 7.12 | 7.13 | 6.19 | 5.39 | 4.69 | 4.11 | 3.57 | 39 | 41 | 85 | 16:29
Comment at 6780 ft |  | Time: | 16:30 | :J4S
6798 | 1 | 36138 | 14.19 | 7.74 | 11.33 | 8.94 | 7.15 | 5.7 | 4.48 | 3.57 | 39 | -257 | 86 | 16:31
6798 | 2 | 12459 | 5.35 | 2.16 | 4.23 | 3.25 | 2.58 | 2.09 | 1.65 | 1.35 | 39 | -257 | 86 | 16:31
6798 | 3 | 23926 | 9.6 | 4.63 | 7.69 | 5.97 | 4.81 | 3.88 | 3.09 | 2.51 | 39 | -257 | 86 | 16:31
6798 | 4 | 36353 | 13.71 | 7.5 | 10.94 | 8.67 | 7 | 5.63 | 4.51 | 3.65 | 39 | -257 | 86 | 16:32
Comment at 6798 ft |  | Time: | 16:32 | :J4SW
6800 | 1 | 35991 | 13.22 | 10.48 | 8.09 | 6.63 | 5.5 | 4.55 | 3.77 | 3.18 | 39 | -533 | 87 | 16:33
6800 | 2 | 12535 | 4.74 | 3.66 | 2.56 | 2.13 | 1.81 | 1.52 | 1.28 | 1.09 | 39 | -533 | 87 | 16:34
6800 | 3 | 24114 | 8.74 | 6.87 | 5.51 | 4.44 | 3.71 | 3.09 | 2.57 | 2.16 | 39 | -533 | 87 | 16:34
6800 | 4 | 36455 | 12.7 | 10.07 | 8.39 | 6.87 | 5.68 | 4.68 | 3.88 | 3.27 | 39 | -533 | 87 | 16:34
Comment at 6802 ft |  | Time: | 16:35 | :J3SE
6820 | 1 | 36151 | 7.81 | 7.03 | 7.12 | 6.32 | 5.58 | 4.82 | 4.16 | 3.59 | 39 | -417 | 88 | 16:36
6820 | 2 | 12613 | 2.53 | 2.23 | 2.31 | 2.04 | 1.83 | 1.61 | 1.44 | 1.3 | 39 | -417 | 88 | 16:36
6820 | 3 | 24296 | 4.98 | 4.48 | 4.68 | 4.05 | 3.67 | 3.21 | 2.83 | 2.52 | 39 | -417 | 88 | 16:36
6820 | 4 | 36786 | 7.59 | 6.82 | 6.99 | 6.15 | 5.5 | 4.79 | 4.21 | 3.7 | 39 | -417 | 88 | 16:36
Comment at 6820 ft |  | Time: | 16:37 | :J3S
6838 | 1 | 36284 | 8.31 | 7.6 | 7.38 | 6.36 | 5.5 | 4.63 | 3.89 | 3.24 | 39 | -656 | 89 | 16:38
6838 | 2 | 12531 | 2.76 | 2.5 | 2.46 | 2.09 | 1.83 | 1.57 | 1.34 | 1.16 | 39 | -656 | 89 | 16:38
6838 | 3 | 24095 | 5.45 | 4.96 | 4.92 | 4.11 | 3.6 | 3.08 | 2.62 | 2.25 | 39 | -656 | 89 | 16:38
6838 | 4 | 36457 | 8.17 | 7.43 | 7.27 | 6.26 | 5.4 | 4.6 | 3.91 | 3.3 | 39 | -656 | 89 | 16:38
Comment at 6838 ft |  | Time: | 16:39 | :J3SW
6840 | 1 | 36198 | 8.22 | 7.4 | 7.42 | 6.37 | 5.44 | 4.61 | 3.92 | 3.28 | 39 | -627 | 90 | 16:40
6840 | 2 | 12482 | 2.79 | 2.49 | 2.54 | 2.14 | 1.84 | 1.58 | 1.35 | 1.16 | 39 | -627 | 90 | 16:40
6840 | 3 | 24057 | 5.55 | 4.92 | 5.04 | 4.22 | 3.65 | 3.11 | 2.64 | 2.23 | 39 | -627 | 90 | 16:40
6840 | 4 | 36550 | 8.31 | 7.42 | 7.5 | 6.41 | 5.48 | 4.65 | 3.95 | 3.33 | 39 | -627 | 90 | 16:40
Comment at 6840 ft |  | Time: | 16:41 | :J2SE
6858 | 1 | 36148 | 8.32 | 7.52 | 7.59 | 6.62 | 5.72 | 4.84 | 4.08 | 3.35 | 38 | -236 | 91 | 16:42
6858 | 2 | 12532 | 2.81 | 2.46 | 2.54 | 2.2 | 1.93 | 1.63 | 1.38 | 1.17 | 38 | -236 | 91 | 16:42
6858 | 3 | 24048 | 5.49 | 4.9 | 5.05 | 4.32 | 3.81 | 3.23 | 2.73 | 2.28 | 38 | -236 | 91 | 16:43
6858 | 4 | 36512 | 8.25 | 7.42 | 7.52 | 6.56 | 5.68 | 4.81 | 4.09 | 3.38 | 38 | -236 | 91 | 16:43
Comment at 6860 ft |  | Time: | 16:43 | :J2S
6878 | 1 | 36415 | 8.64 | 7.78 | 7.79 | 6.72 | 5.83 | 4.87 | 4.1 | 3.44 | 38 | -404 | 92 | 16:44
6878 | 2 | 12597 | 2.84 | 2.54 | 2.57 | 2.19 | 1.9 | 1.62 | 1.38 | 1.19 | 38 | -404 | 92 | 16:45
6878 | 3 | 24253 | 5.65 | 5.03 | 5.14 | 4.33 | 3.78 | 3.2 | 2.71 | 2.33 | 38 | -404 | 92 | 16:45
6878 | 4 | 36635 | 8.51 | 7.6 | 7.65 | 6.59 | 5.74 | 4.82 | 4.09 | 3.46 | 38 | -404 | 92 | 16:45
Comment at 6878 ft |  | Time: | 16:46 | :J2SW
6880 | 1 | 36312 | 8.38 | 7.5 | 7.61 | 6.59 | 5.64 | 4.81 | 4.06 | 3.42 | 38 | -314 | 93 | 16:46
6880 | 2 | 12516 | 2.82 | 2.52 | 2.57 | 2.2 | 1.92 | 1.62 | 1.39 | 1.2 | 38 | -314 | 93 | 16:46
6880 | 3 | 24143 | 5.61 | 4.97 | 5.15 | 4.35 | 3.79 | 3.23 | 2.74 | 2.32 | 38 | -314 | 93 | 16:47
6880 | 4 | 36588 | 8.47 | 7.53 | 7.69 | 6.63 | 5.7 | 4.86 | 4.1 | 3.45 | 38 | -314 | 93 | 16:47
Comment at 6882 ft |  | Time: | 16:48 | :J1SE
6900 | 1 | 35982 | 8.69 | 7.9 | 7.89 | 6.82 | 5.91 | 4.97 | 4.15 | 3.42 | 38 | -478 | 94 | 16:49
6900 | 2 | 12518 | 2.88 | 2.57 | 2.59 | 2.23 | 1.94 | 1.66 | 1.4 | 1.2 | 38 | -478 | 94 | 16:49
6900 | 3 | 24079 | 5.66 | 5.11 | 5.14 | 4.38 | 3.82 | 3.24 | 2.75 | 2.31 | 38 | -478 | 94 | 16:49
6900 | 4 | 36440 | 8.55 | 7.7 | 7.74 | 6.7 | 5.77 | 4.91 | 4.13 | 3.44 | 38 | -478 | 94 | 16:50
Comment at 6900 ft |  | Time: | 16:50 | :J1S
Testing in this file was continued again on 2/9/2018 at 9:00:18 AM
641 | 1 | 35752 | 10.05 | 8.54 | 8.18 | 6.58 | 5.39 | 4.37 | 3.61 | 3 | 33 | 35 | 1 | 9:10
641 | 2 | 12676 | 3.57 | 2.84 | 2.9 | 2.26 | 1.87 | 1.55 | 1.3 | 1.1 | 33 | 35 | 1 | 9:10
641 | 3 | 24640 | 6.85 | 5.63 | 5.55 | 4.4 | 3.63 | 3.01 | 2.51 | 2.11 | 33 | 35 | 1 | 9:10
641 | 4 | 37009 | 10.05 | 8.46 | 8.16 | 6.57 | 5.41 | 4.44 | 3.71 | 3.09 | 33 | 35 | 1 | 9:11
Comment at 643 ft |  | Time: | 9:12 | :J12SN
648 | 1 | 36515 | 9.94 | 7.95 | 8.68 | 6.82 | 5.51 | 4.51 | 3.69 | 3.1 | 33 | 36 | 2 | 9:14
648 | 2 | 12633 | 3.47 | 2.75 | 3.06 | 2.35 | 1.9 | 1.56 | 1.29 | 1.12 | 33 | 36 | 2 | 9:14
648 | 3 | 24625 | 6.8 | 5.37 | 5.98 | 4.58 | 3.73 | 3.07 | 2.52 | 2.16 | 33 | 36 | 2 | 9:15
648 | 4 | 37275 | 10.02 | 8.03 | 8.79 | 6.9 | 5.58 | 4.57 | 3.77 | 3.17 | 33 | 36 | 2 | 9:15
Comment at 648 ft |  | Time: | 9:19 | :J6SN
1478 | 1 | 36448 | 12.4 | 9.34 | 10.02 | 8.02 | 6.49 | 5.29 | 4.24 | 3.42 | 34 | 36 | 3 | 9:33
1478 | 2 | 12601 | 4.62 | 2.88 | 3.71 | 2.88 | 2.3 | 1.9 | 1.53 | 1.26 | 34 | 36 | 3 | 9:34
1478 | 3 | 24428 | 8.4 | 5.95 | 6.79 | 5.3 | 4.32 | 3.56 | 2.9 | 2.38 | 34 | 36 | 3 | 9:34
1478 | 4 | 36739 | 11.86 | 8.9 | 9.64 | 7.67 | 6.22 | 5.14 | 4.18 | 3.42 | 34 | 36 | 3 | 9:34
Comment at 1478 ft |  | Time: | 9:36 | :J11SN
1480 | 1 | 36798 | 12.18 | 9.63 | 9.03 | 7.21 | 5.86 | 4.77 | 3.95 | 3.27 | 34 | 36 | 4 | 9:38
1480 | 2 | 12575 | 4.47 | 3.48 | 3.07 | 2.43 | 2.01 | 1.66 | 1.4 | 1.18 | 34 | 36 | 4 | 9:38
1480 | 3 | 24580 | 8.35 | 6.51 | 6.27 | 4.9 | 4.02 | 3.29 | 2.74 | 2.27 | 34 | 36 | 4 | 9:38
1480 | 4 | 37064 | 11.89 | 9.38 | 9.27 | 7.38 | 5.96 | 4.85 | 4.02 | 3.33 | 34 | 36 | 4 | 9:38
Comment at 1480 ft |  | Time: | 9:40 | :J5SN
1964 | 1 | 36545 | 12.22 | 9.6 | 9.95 | 8.02 | 6.52 | 5.3 | 4.33 | 3.54 | 27 | 36 | 5 | 9:43
1964 | 2 | 12593 | 4.24 | 3.06 | 3.46 | 2.75 | 2.27 | 1.88 | 1.55 | 1.28 | 27 | 36 | 5 | 9:44
1964 | 3 | 24532 | 8.02 | 6.12 | 6.58 | 5.21 | 4.29 | 3.57 | 2.96 | 2.43 | 27 | 36 | 5 | 9:44
1964 | 4 | 37007 | 11.68 | 9.15 | 9.56 | 7.68 | 6.26 | 5.2 | 4.28 | 3.54 | 27 | 36 | 5 | 9:44
Comment at 1964 ft |  | Time: | 9:46 | :J10SN
1968 | 1 | 36550 | 11.4 | 9.17 | 9.59 | 7.73 | 6.27 | 5.12 | 4.27 | 3.59 | 34 | -216 | 7 | 9:47
1968 | 2 | 12552 | 4.02 | 3.21 | 3.35 | 2.67 | 2.22 | 1.81 | 1.54 | 1.29 | 34 | -216 | 7 | 9:48
1968 | 3 | 24485 | 7.73 | 6.2 | 6.58 | 5.23 | 4.31 | 3.53 | 2.96 | 2.49 | 34 | -216 | 7 | 9:48
1968 | 4 | 36973 | 11.29 | 9.09 | 9.73 | 7.81 | 6.32 | 5.2 | 4.34 | 3.66 | 34 | -216 | 7 | 9:48
Comment at 1968 ft |  | Time: | 9:49 | :J4SN
2494 | 1 | 36620 | 9.33 | 8.52 | 7.99 | 6.71 | 5.65 | 4.8 | 4.12 | 3.5 | 35 | 37 | 8 | 9:53
2494 | 2 | 12544 | 3.12 | 2.85 | 2.68 | 2.22 | 1.91 | 1.63 | 1.42 | 1.22 | 35 | 37 | 8 | 9:54
2494 | 3 | 24481 | 6.14 | 5.58 | 5.25 | 4.32 | 3.71 | 3.17 | 2.73 | 2.34 | 35 | 37 | 8 | 9:54
2494 | 4 | 36986 | 9.1 | 8.27 | 7.81 | 6.55 | 5.54 | 4.73 | 4.07 | 3.48 | 35 | 37 | 8 | 9:54
Comment at 2494 ft |  | Time: | 9:55 | :J9SN
2496 | 1 | 36676 | 9.08 | 7.64 | 8.28 | 6.81 | 5.63 | 4.75 | 4.02 | 3.42 | 35 | 37 | 9 | 9:56
2496 | 2 | 12601 | 3.17 | 2.64 | 2.9 | 2.35 | 1.96 | 1.67 | 1.42 | 1.22 | 35 | 37 | 9 | 9:56
2496 | 3 | 24513 | 6.23 | 5.2 | 5.73 | 4.6 | 3.83 | 3.26 | 2.77 | 2.35 | 35 | 37 | 9 | 9:57
2496 | 4 | 37057 | 9.12 | 7.64 | 8.32 | 6.83 | 5.64 | 4.77 | 4.05 | 3.44 | 35 | 37 | 9 | 9:57
Comment at 2496 ft |  | Time: | 9:58 | :J3SN
2940 | 1 | 36634 | 9.96 | 8.58 | 8.18 | 6.69 | 5.47 | 4.58 | 3.9 | 3.29 | 35 | 37 | 10 | 10:04
2940 | 2 | 12621 | 3.4 | 2.81 | 2.8 | 2.25 | 1.86 | 1.58 | 1.37 | 1.17 | 35 | 37 | 10 | 10:04
2940 | 3 | 24528 | 6.62 | 5.55 | 5.47 | 4.37 | 3.62 | 3.07 | 2.62 | 2.25 | 35 | 37 | 10 | 10:04
2940 | 4 | 37006 | 9.71 | 8.29 | 7.99 | 6.54 | 5.36 | 4.52 | 3.88 | 3.29 | 35 | 37 | 10 | 10:05
Comment at 2940 ft |  | Time: | 10:06 | :J8SN
2942 | 1 | 36814 | 9.7 | 7.94 | 8.49 | 6.79 | 5.55 | 4.58 | 3.81 | 3.27 | 35 | 37 | 11 | 10:07
2942 | 2 | 12625 | 3.38 | 2.72 | 2.99 | 2.33 | 1.87 | 1.6 | 1.34 | 1.17 | 35 | 37 | 11 | 10:07
2942 | 3 | 24577 | 6.6 | 5.34 | 5.85 | 4.53 | 3.7 | 3.1 | 2.6 | 2.24 | 35 | 37 | 11 | 10:08
2942 | 4 | 37088 | 9.68 | 7.92 | 8.55 | 6.8 | 5.55 | 4.61 | 3.84 | 3.28 | 35 | 37 | 11 | 10:08
Comment at 2942 ft |  | Time: | 10:10 | :J2SN
3428 | 1 | 36405 | 11.25 | 9.39 | 9.26 | 7.52 | 6.17 | 5.07 | 4.12 | 3.41 | 36 | 37 | 12 | 10:12
3428 | 2 | 12604 | 3.76 | 2.99 | 3.09 | 2.5 | 2.05 | 1.74 | 1.43 | 1.21 | 36 | 37 | 12 | 10:13
3428 | 3 | 24367 | 7.36 | 5.93 | 6.08 | 4.86 | 4.03 | 3.38 | 2.78 | 2.32 | 36 | 37 | 12 | 10:13
3428 | 4 | 36859 | 10.87 | 8.99 | 8.96 | 7.27 | 5.98 | 4.96 | 4.07 | 3.39 | 36 | 37 | 12 | 10:13
Comment at 3428 ft |  | Time: | 10:15 | :J7SN
3430 | 1 | 36353 | 10.6 | 8.59 | 9.17 | 7.33 | 5.97 | 4.84 | 3.99 | 3.3 | 36 | 37 | 13 | 10:16
3430 | 2 | 12539 | 3.63 | 2.91 | 3.15 | 2.48 | 2.04 | 1.7 | 1.41 | 1.19 | 36 | 37 | 13 | 10:16
3430 | 3 | 24430 | 7.17 | 5.73 | 6.27 | 4.9 | 4.05 | 3.31 | 2.75 | 2.29 | 36 | 37 | 13 | 10:16
3430 | 4 | 36665 | 10.62 | 8.58 | 9.25 | 7.35 | 5.99 | 4.87 | 4.05 | 3.35 | 36 | 37 | 13 | 10:17
Comment at 3430 ft |  | Time: | 10:18 | :J1SN

## HWD 2-27-18
KUAB FWD FILE: | CC8 JOINT COMPARISION SEATING LOAD HWD 2-27-2018.fwd
Site: | CC8
Operator: | Fermin
Road:
Date Created: | 2018-02-27
Version: | 2.2.21
Load Mode: | 1(18+18 buffers)
Plate Radius: | 5.91 (in)
Extra Field Set: | FAA
Drop Sequence: | 3123
No of Drops: | 1111
Record Drop: | HHHH
Drop Height: | 1 | 2 | 3 | 4
Impact Load: | 12000 | 24000 | 36000 | 50000 | lbf
Sensor Number: | 0 | 1 | 2 | 3 | 4 | 5 | 6 | 7
Sensor Distance: | 0 | 12 | 12 | 24 | 36 | 48 | 60 | 72 | (in)
Sensor Position: | CENTER | FRONT | BEHIND | BEHIND | BEHIND | BEHIND | BEHIND | BEHIND
Reference Offset: | 0 ft
Testpoint Spacing: | 0 ft
Distance | Imp | Load | D0 | D1 | D2 | D3 | D4 | D5 | D6 | D7 | Air | Pave | Station | Time
ft | Num | lbf | mils | mils | mils | mils | mils | mils | mils | mils | °F | °F
3126 | 1 | 35455 | 8.03 | 7.29 | 7.32 | 6.43 | 5.65 | 4.81 | 4.08 | 3.45 | 47 | 47 | 1 | 9:24
3126 | 2 | 12458 | 2.61 | 2.34 | 2.39 | 2.07 | 1.83 | 1.6 | 1.38 | 1.23 | 47 | 47 | 1 | 9:24
3126 | 3 | 24147 | 5.29 | 4.75 | 4.86 | 4.2 | 3.74 | 3.21 | 2.76 | 2.39 | 47 | 47 | 1 | 9:24
3126 | 4 | 36529 | 8.05 | 7.3 | 7.34 | 6.41 | 5.62 | 4.83 | 4.13 | 3.51 | 47 | 47 | 1 | 9:24
Comment at 3126 ft |  | Time: | 9:25 | :J12N
3144 | 1 | 36068 | 12.74 | 11.51 | 10.42 | 8.37 | 6.84 | 5.53 | 4.44 | 3.58 | 47 | 47 | 2 | 9:29
3144 | 2 | 12427 | 4.39 | 3.94 | 3.59 | 2.83 | 2.32 | 1.91 | 1.57 | 1.32 | 47 | 47 | 2 | 9:29
3144 | 3 | 24072 | 8.63 | 7.66 | 7.06 | 5.55 | 4.56 | 3.76 | 3.06 | 2.52 | 47 | 47 | 2 | 9:29
3144 | 4 | 36448 | 12.58 | 11.28 | 10.27 | 8.25 | 6.74 | 5.52 | 4.5 | 3.66 | 47 | 47 | 2 | 9:29
Comment at 3144 ft |  | Time: | 9:30 | :J12NW
3146 | 1 | 35967 | 12.37 | 9.93 | 11.33 | 8.94 | 7.21 | 5.77 | 4.69 | 3.8 | 47 | 47 | 3 | 9:31
3146 | 2 | 12381 | 4.39 | 3.5 | 4.04 | 3.14 | 2.53 | 2.04 | 1.66 | 1.39 | 47 | 47 | 3 | 9:31
3146 | 3 | 23886 | 8.5 | 6.8 | 7.85 | 6.1 | 4.97 | 3.98 | 3.21 | 2.63 | 47 | 47 | 3 | 9:32
3146 | 4 | 36226 | 12.51 | 10.03 | 11.5 | 9.03 | 7.29 | 5.84 | 4.74 | 3.83 | 47 | 47 | 3 | 9:32
Comment at 3146 ft |  | Time: | 9:34 | :J11NE
3164 | 1 | 35943 | 9.01 | 8.4 | 8.1 | 6.96 | 6.01 | 5.06 | 4.18 | 3.41 | 48 | 47 | 4 | 9:35
3164 | 2 | 12551 | 2.85 | 2.62 | 2.58 | 2.21 | 1.94 | 1.68 | 1.43 | 1.23 | 48 | 47 | 4 | 9:35
3164 | 3 | 24226 | 5.73 | 5.33 | 5.2 | 4.43 | 3.91 | 3.34 | 2.82 | 2.37 | 48 | 47 | 4 | 9:35
3164 | 4 | 36577 | 8.76 | 8.12 | 7.89 | 6.76 | 5.89 | 5.01 | 4.21 | 3.49 | 48 | 47 | 4 | 9:36
Comment at 3164 ft |  | Time: | 9:36 | :J11N
3182 | 1 | 35349 | 19.36 | 6.5 | 15.71 | 12.39 | 9.79 | 7.67 | 5.97 | 4.62 | 48 | 47 | 5 | 9:38
3182 | 2 | 12284 | 7.31 | 1.9 | 5.82 | 4.59 | 3.57 | 2.82 | 2.22 | 1.78 | 48 | 47 | 5 | 9:38
3182 | 3 | 23656 | 13.31 | 4.01 | 10.81 | 8.37 | 6.62 | 5.24 | 4.14 | 3.28 | 48 | 47 | 5 | 9:38
3182 | 4 | 35865 | 18.86 | 6.36 | 15.31 | 12.02 | 9.54 | 7.53 | 5.96 | 4.71 | 48 | 47 | 5 | 9:38
Comment at 3182 ft |  | Time: | 9:39 | :J11NW
3184 | 1 | 35522 | 18.64 | 14.94 | 5.76 | 4.92 | 4.33 | 3.71 | 3.21 | 2.85 | 48 | 47 | 6 | 9:46
3184 | 2 | 12322 | 6.84 | 5.36 | 1.94 | 1.67 | 1.48 | 1.29 | 1.15 | 1.01 | 48 | 47 | 6 | 9:47
3184 | 3 | 23809 | 12.81 | 10.11 | 3.79 | 3.2 | 2.87 | 2.51 | 2.2 | 1.95 | 48 | 47 | 6 | 9:47
3184 | 4 | 36038 | 18.23 | 14.55 | 5.87 | 5.03 | 4.41 | 3.81 | 3.27 | 2.9 | 48 | 47 | 6 | 9:47
Comment at 3184 ft |  | Time: | 9:48 | :J10NE
3202 | 1 | 35962 | 9.37 | 8.46 | 8.73 | 7.77 | 6.89 | 6.04 | 5.37 | 4.81 | 48 | 48 | 7 | 9:49
3202 | 2 | 12324 | 3 | 2.66 | 2.8 | 2.52 | 2.27 | 2.02 | 1.86 | 1.72 | 48 | 48 | 7 | 9:49
3202 | 3 | 23962 | 6 | 5.37 | 5.67 | 4.99 | 4.55 | 4.04 | 3.68 | 3.38 | 48 | 48 | 7 | 9:49
3202 | 4 | 36326 | 9.14 | 8.23 | 8.55 | 7.61 | 6.8 | 6.03 | 5.44 | 4.97 | 48 | 48 | 7 | 9:50
Comment at 6405 ft |  | Time: | 9:51 | :J10N
6423 | 1 | 36096 | 8.98 | 8.17 | 8.08 | 6.98 | 6.04 | 5.11 | 4.25 | 3.5 | 49 | 48 | 8 | 9:52
6423 | 2 | 12352 | 2.9 | 2.57 | 2.63 | 2.25 | 1.96 | 1.69 | 1.44 | 1.22 | 49 | 48 | 8 | 9:52
6423 | 3 | 23985 | 5.79 | 5.2 | 5.29 | 4.49 | 3.94 | 3.38 | 2.84 | 2.37 | 49 | 48 | 8 | 9:52
6423 | 4 | 36282 | 8.78 | 7.92 | 7.94 | 6.82 | 5.93 | 5.06 | 4.25 | 3.55 | 49 | 48 | 8 | 9:53
Comment at 3221 ft |  | Time: | 9:58 | :J10NW
3224 | 1 | 35725 | 8.67 | 7.69 | 7.93 | 6.8 | 5.85 | 4.99 | 4.2 | 3.53 | 49 | 48 | 1 | 9:59
3224 | 2 | 12419 | 2.87 | 2.55 | 2.66 | 2.28 | 1.97 | 1.7 | 1.46 | 1.25 | 49 | 48 | 1 | 9:59
3224 | 3 | 24105 | 5.77 | 5.08 | 5.34 | 4.53 | 3.94 | 3.37 | 2.86 | 2.42 | 49 | 48 | 1 | 9:59
3224 | 4 | 36422 | 8.77 | 7.79 | 8.04 | 6.89 | 5.93 | 5.07 | 4.27 | 3.59 | 49 | 48 | 1 | 9:59
Comment at 3224 ft |  | Time: | 10:00 | :J9NE
3241 | 1 | 36030 | 8.49 | 7.71 | 7.73 | 6.77 | 5.94 | 5.01 | 4.19 | 3.48 | 49 | 48 | 2 | 10:02
3241 | 2 | 12372 | 2.68 | 2.41 | 2.46 | 2.14 | 1.87 | 1.63 | 1.4 | 1.23 | 49 | 48 | 2 | 10:02
3241 | 3 | 23908 | 5.4 | 4.89 | 4.96 | 4.3 | 3.8 | 3.25 | 2.78 | 2.39 | 49 | 48 | 2 | 10:02
3241 | 4 | 36348 | 8.2 | 7.42 | 7.51 | 6.55 | 5.75 | 4.91 | 4.18 | 3.53 | 49 | 48 | 2 | 10:02
Comment at 3241 ft |  | Time: | 10:03 | :J9N
3259 | 1 | 35671 | 12.33 | 10.7 | 10.06 | 8.04 | 6.51 | 5.25 | 4.23 | 3.42 | 1 | 48 | 3 | 10:05
3259 | 2 | 12352 | 4.28 | 3.49 | 3.5 | 2.75 | 2.2 | 1.82 | 1.51 | 1.24 | 1 | 48 | 3 | 10:05
3259 | 3 | 23938 | 8.18 | 6.97 | 6.74 | 5.29 | 4.33 | 3.55 | 2.91 | 2.38 | 1 | 48 | 3 | 10:05
3259 | 4 | 36239 | 12.03 | 10.38 | 9.83 | 7.89 | 6.38 | 5.24 | 4.29 | 3.5 | 1 | 48 | 3 | 10:05
Comment at 3259 ft |  | Time: | 10:07 | :J9NW
3261 | 1 | 35882 | 12.01 | 9.71 | 10.21 | 8.05 | 6.55 | 5.23 | 4.24 | 3.47 | 50 | 49 | 4 | 10:08
3261 | 2 | 12338 | 4.28 | 3.42 | 3.43 | 2.7 | 2.2 | 1.78 | 1.47 | 1.23 | 50 | 49 | 4 | 10:08
3261 | 3 | 23953 | 8.25 | 6.56 | 6.98 | 5.43 | 4.43 | 3.56 | 2.9 | 2.37 | 50 | 49 | 4 | 10:08
3261 | 4 | 36107 | 12.05 | 9.72 | 10.3 | 8.11 | 6.6 | 5.28 | 4.29 | 3.5 | 50 | 49 | 4 | 10:08
Comment at 3261 ft |  | Time: | 10:10 | :J8NE
3279 | 1 | 36021 | 8.32 | 7.53 | 7.56 | 6.67 | 5.84 | 4.97 | 4.17 | 3.45 | 50 | 49 | 5 | 10:11
3279 | 2 | 12454 | 2.67 | 2.4 | 2.43 | 2.14 | 1.89 | 1.65 | 1.44 | 1.24 | 50 | 49 | 5 | 10:11
3279 | 3 | 23995 | 5.36 | 4.8 | 4.95 | 4.29 | 3.79 | 3.3 | 2.84 | 2.4 | 50 | 49 | 5 | 10:11
3279 | 4 | 36265 | 8.15 | 7.37 | 7.44 | 6.51 | 5.75 | 4.94 | 4.22 | 3.54 | 50 | 49 | 5 | 10:11
Comment at 3279 ft |  | Time: | 10:12 | :J8N
3297 | 1 | 35768 | 8.71 | 7.87 | 7.75 | 6.63 | 5.73 | 4.85 | 4.08 | 3.4 | 50 | 48 | 6 | 10:13
3297 | 2 | 12406 | 2.81 | 2.53 | 2.52 | 2.17 | 1.89 | 1.64 | 1.41 | 1.21 | 50 | 48 | 6 | 10:13
3297 | 3 | 23948 | 5.59 | 5.03 | 5.1 | 4.3 | 3.74 | 3.21 | 2.75 | 2.35 | 50 | 48 | 6 | 10:13
3297 | 4 | 36389 | 8.51 | 7.71 | 7.64 | 6.52 | 5.65 | 4.84 | 4.11 | 3.48 | 50 | 48 | 6 | 10:13
Comment at 3297 ft |  | Time: | 10:14 | :J8NW
3299 | 1 | 35953 | 8.55 | 7.59 | 7.71 | 6.58 | 5.67 | 4.8 | 4.07 | 3.42 | 50 | 49 | 7 | 10:15
3299 | 2 | 12443 | 2.85 | 2.5 | 2.56 | 2.21 | 1.9 | 1.64 | 1.4 | 1.22 | 50 | 49 | 7 | 10:15
3299 | 3 | 23882 | 5.63 | 4.97 | 5.15 | 4.36 | 3.8 | 3.22 | 2.75 | 2.35 | 50 | 49 | 7 | 10:15
3299 | 4 | 36202 | 8.61 | 7.62 | 7.79 | 6.62 | 5.71 | 4.86 | 4.1 | 3.48 | 50 | 49 | 7 | 10:16
Comment at 3299 ft |  | Time: | 10:16 | :J7NE
3317 | 1 | 36104 | 8.78 | 8.04 | 7.97 | 6.92 | 5.99 | 5.01 | 4.2 | 3.45 | 50 | 49 | 8 | 10:17
3317 | 2 | 12422 | 2.79 | 2.55 | 2.54 | 2.2 | 1.92 | 1.65 | 1.43 | 1.23 | 50 | 49 | 8 | 10:18
3317 | 3 | 23956 | 5.59 | 5.07 | 5.12 | 4.38 | 3.82 | 3.27 | 2.78 | 2.36 | 50 | 49 | 8 | 10:18
3317 | 4 | 36208 | 8.51 | 7.75 | 7.74 | 6.7 | 5.81 | 4.92 | 4.18 | 3.51 | 50 | 49 | 8 | 10:18
Comment at 3317 ft |  | Time: | 10:19 | :J7N
3182 | 1 | 35291 | 24.88 | 6.58 | 19.14 | 14.48 | 11.39 | 9.01 | 7.17 | 5.87 | 50 | 49 | 9 | 10:22
3182 | 2 | 12179 | 10.88 | 1.52 | 8.31 | 6.14 | 4.67 | 3.67 | 2.88 | 2.36 | 50 | 49 | 9 | 10:22
3182 | 3 | 23624 | 18.42 | 3.41 | 14.19 | 10.46 | 8.2 | 6.43 | 5.12 | 4.2 | 50 | 49 | 9 | 10:22
3182 | 4 | 35892 | 24.39 | 6.5 | 18.82 | 14.15 | 11.1 | 8.8 | 7.02 | 5.77 | 50 | 49 | 9 | 10:23
Comment at 3182 ft |  | Time: | 10:24 | :J11NW | CORNER
3186 | 1 | 35446 | 22.3 | 17.96 | 5.15 | 4.38 | 3.87 | 3.49 | 3.2 | 2.94 | 51 | 48 | 10 | 10:25
3186 | 2 | 12137 | 10.32 | 8.01 | 1.54 | 1.38 | 1.28 | 1.17 | 1.09 | 1.03 | 51 | 48 | 10 | 10:25
3186 | 3 | 23575 | 16.48 | 13.13 | 3.14 | 2.72 | 2.52 | 2.29 | 2.13 | 1.98 | 51 | 48 | 10 | 10:25
3186 | 4 | 36029 | 21.87 | 17.59 | 5.21 | 4.5 | 4 | 3.61 | 3.31 | 3.03 | 51 | 48 | 10 | 10:25
Comment at 3186 ft |  | Time: | 10:26 | :J10NE | CORNER
3257 | 1 | 35602 | 13.25 | 11.18 | 11.22 | 9.26 | 7.71 | 6.31 | 5.23 | 4.34 | 51 | 50 | 11 | 10:29
3257 | 2 | 12297 | 4.83 | 3.78 | 4.09 | 3.31 | 2.71 | 2.25 | 1.88 | 1.58 | 51 | 50 | 11 | 10:29
3257 | 3 | 23898 | 8.9 | 7.33 | 7.61 | 6.17 | 5.18 | 4.24 | 3.56 | 2.96 | 51 | 50 | 11 | 10:29
3257 | 4 | 36388 | 12.94 | 10.89 | 11.01 | 9.03 | 7.52 | 6.18 | 5.17 | 4.32 | 51 | 50 | 11 | 10:29
Comment at 3257 ft |  | Time: | 10:31 | :J9NW | CORNER
3261 | 1 | 35636 | 13.23 | 10.9 | 11.02 | 8.84 | 7.19 | 5.81 | 4.75 | 4.02 | 51 | 49 | 12 | 10:31
3261 | 2 | 12316 | 4.94 | 4.03 | 3.9 | 3.08 | 2.47 | 2.03 | 1.66 | 1.43 | 51 | 49 | 12 | 10:32
3261 | 3 | 23862 | 9.04 | 7.45 | 7.63 | 5.99 | 4.86 | 3.96 | 3.26 | 2.75 | 51 | 49 | 12 | 10:32
3261 | 4 | 36070 | 13.15 | 10.85 | 11.11 | 8.89 | 7.21 | 5.86 | 4.79 | 4.06 | 51 | 49 | 12 | 10:32
Comment at 3261 ft |  | Time: | 10:33 | :J8NE | CORNER
3182 | 1 | 35825 | 20.56 | 8.09 | 16.71 | 13.03 | 10.52 | 8.47 | 7 | 5.69 | 51 | 49 | 13 | 10:37
3182 | 2 | 12177 | 9.14 | 1.7 | 7.29 | 5.51 | 4.28 | 3.41 | 2.79 | 2.26 | 51 | 49 | 13 | 10:37
3182 | 3 | 23779 | 15.01 | 4.45 | 12.3 | 9.38 | 7.47 | 6.02 | 4.95 | 4.03 | 51 | 49 | 13 | 10:37
3182 | 4 | 35948 | 20.51 | 7.93 | 16.68 | 12.98 | 10.42 | 8.39 | 6.94 | 5.67 | 51 | 49 | 13 | 10:38
Comment at 3182 ft |  | Time: | 10:39 | :J5NW | CORNER
3184 | 1 | 35609 | 23.09 | 18.26 | 5.73 | 4.83 | 4.19 | 3.74 | 3.33 | 3 | 51 | 49 | 14 | 10:40
3184 | 2 | 11996 | 11.21 | 8.49 | 1.75 | 1.55 | 1.43 | 1.27 | 1.16 | 1.05 | 51 | 49 | 14 | 10:40
3184 | 3 | 23591 | 17.5 | 13.56 | 3.57 | 3.03 | 2.76 | 2.5 | 2.25 | 2.03 | 51 | 49 | 14 | 10:40
3184 | 4 | 35772 | 22.85 | 17.99 | 5.68 | 4.83 | 4.27 | 3.83 | 3.41 | 3.07 | 51 | 49 | 14 | 10:40
Comment at 3184 ft |  | Time: | 10:41 | :J4NE | CORNER
3257 | 1 | 35834 | 15.05 | 11.27 | 12.24 | 9.61 | 7.57 | 6.1 | 5 | 4.24 | 52 | 50 | 15 | 10:43
3257 | 2 | 12256 | 6.18 | 3.9 | 4.93 | 3.72 | 2.85 | 2.25 | 1.85 | 1.57 | 52 | 50 | 15 | 10:43
3257 | 3 | 23811 | 10.6 | 7.57 | 8.72 | 6.65 | 5.26 | 4.2 | 3.48 | 2.97 | 52 | 50 | 15 | 10:43
3257 | 4 | 35905 | 14.8 | 11.15 | 12.14 | 9.51 | 7.55 | 6.12 | 5.05 | 4.3 | 52 | 50 | 15 | 10:44
Comment at 3257 ft |  | Time: | 10:45 | :J3NW | CORNER
3259 | 1 | 35804 | 13.27 | 10.84 | 10.44 | 8.39 | 6.89 | 5.56 | 4.56 | 3.89 | 52 | 50 | 16 | 10:45
3259 | 2 | 12252 | 4.89 | 3.95 | 3.29 | 2.67 | 2.23 | 1.85 | 1.56 | 1.34 | 52 | 50 | 16 | 10:46
3259 | 3 | 23724 | 9.02 | 7.33 | 6.97 | 5.55 | 4.59 | 3.72 | 3.08 | 2.64 | 52 | 50 | 16 | 10:46
3259 | 4 | 36044 | 13.15 | 10.73 | 10.69 | 8.52 | 6.97 | 5.63 | 4.63 | 3.92 | 52 | 50 | 16 | 10:46
Comment at 3259 ft |  | Time: | 10:47 | :J2NE | CORNER
3126 | 1 | 35893 | 7.83 | 7.11 | 7.01 | 6.12 | 5.43 | 4.61 | 3.96 | 3.33 | 52 | 50 | 17 | 10:51
3126 | 2 | 12439 | 2.54 | 2.29 | 2.31 | 2.04 | 1.79 | 1.55 | 1.35 | 1.16 | 52 | 50 | 17 | 10:51
3126 | 3 | 24117 | 5.08 | 4.58 | 4.68 | 4.04 | 3.58 | 3.08 | 2.65 | 2.25 | 52 | 50 | 17 | 10:51
3126 | 4 | 36438 | 7.75 | 7.01 | 7 | 6.08 | 5.39 | 4.61 | 3.97 | 3.35 | 52 | 50 | 17 | 10:51
Comment at 3126 ft |  | Time: | 10:52 | :J6N
3142 | 1 | 35780 | 13.31 | 8.86 | 10.54 | 8.18 | 6.52 | 5.25 | 4.2 | 3.41 | 52 | 49 | 18 | 10:54
3142 | 2 | 12253 | 5.01 | 2.56 | 3.9 | 3 | 2.38 | 1.94 | 1.57 | 1.3 | 52 | 49 | 18 | 10:55
3142 | 3 | 23786 | 9.06 | 5.51 | 7.23 | 5.55 | 4.47 | 3.64 | 2.94 | 2.41 | 52 | 49 | 18 | 10:55
3142 | 4 | 36077 | 13.1 | 8.67 | 10.41 | 8.09 | 6.46 | 5.28 | 4.25 | 3.51 | 52 | 49 | 18 | 10:55
Comment at 3142 ft |  | Time: | 10:56 | :J6NW
3146 | 1 | 35816 | 12.7 | 9.98 | 9.44 | 7.49 | 6 | 4.79 | 3.89 | 3.26 | 52 | 50 | 19 | 10:57
3146 | 2 | 12278 | 4.63 | 3.59 | 3.03 | 2.41 | 1.95 | 1.62 | 1.35 | 1.13 | 52 | 50 | 19 | 10:57
3146 | 3 | 23787 | 8.63 | 6.75 | 6.29 | 4.92 | 3.97 | 3.21 | 2.62 | 2.2 | 52 | 50 | 19 | 10:57
3146 | 4 | 35992 | 12.65 | 9.92 | 9.56 | 7.54 | 6.04 | 4.84 | 3.92 | 3.28 | 52 | 50 | 19 | 10:57
Comment at 3146 ft |  | Time: | 10:58 | :J5NE
3164 | 1 | 35845 | 7.52 | 6.83 | 6.75 | 6 | 5.41 | 4.72 | 4.1 | 3.56 | 53 | 50 | 20 | 10:59
3164 | 2 | 12359 | 2.55 | 2.3 | 2.29 | 2.02 | 1.8 | 1.6 | 1.41 | 1.24 | 53 | 50 | 20 | 10:59
3164 | 3 | 24064 | 4.93 | 4.49 | 4.57 | 3.95 | 3.58 | 3.15 | 2.79 | 2.44 | 53 | 50 | 20 | 10:59
3164 | 4 | 36313 | 7.49 | 6.8 | 6.76 | 5.97 | 5.35 | 4.71 | 4.14 | 3.62 | 53 | 50 | 20 | 11:00
Comment at 3164 ft |  | Time: | 11:00 | :J5N
3182 | 1 | 35644 | 13.89 | 6.03 | 11.21 | 8.89 | 7.13 | 5.72 | 4.59 | 3.7 | 53 | -559 | 21 | 11:01
3182 | 2 | 12296 | 4.81 | 2.02 | 3.86 | 3.08 | 2.44 | 2.01 | 1.63 | 1.34 | 53 | -559 | 21 | 11:02
3182 | 3 | 23683 | 9.13 | 3.99 | 7.48 | 5.87 | 4.74 | 3.85 | 3.12 | 2.53 | 53 | -559 | 21 | 11:02
3182 | 4 | 35997 | 13.66 | 6.05 | 11.07 | 8.76 | 7.05 | 5.71 | 4.61 | 3.74 | 53 | -559 | 21 | 11:02
Comment at 3182 ft |  | Time: | 11:03 | :J5NW
3184 | 1 | 36086 | 14.57 | 11.79 | 6.66 | 5.61 | 4.78 | 4.1 | 3.48 | 3.02 | 53 | -507 | 22 | 11:04
3184 | 2 | 12213 | 5.62 | 4.42 | 2.53 | 2.1 | 1.75 | 1.46 | 1.24 | 1.05 | 53 | -507 | 22 | 11:04
3184 | 3 | 23771 | 9.97 | 7.98 | 4.97 | 4.09 | 3.46 | 2.9 | 2.45 | 2.08 | 53 | -507 | 22 | 11:04
3184 | 4 | 36056 | 14.36 | 11.58 | 6.77 | 5.72 | 4.88 | 4.2 | 3.58 | 3.09 | 53 | -507 | 22 | 11:04
Comment at 3184 ft |  | Time: | 11:05 | :J4NE
3202 | 1 | 36079 | 7.99 | 7.13 | 7.27 | 6.42 | 5.68 | 4.96 | 4.39 | 3.91 | 53 | -75 | 23 | 11:07
3202 | 2 | 12353 | 2.59 | 2.3 | 2.39 | 2.1 | 1.89 | 1.69 | 1.53 | 1.41 | 53 | -75 | 23 | 11:07
3202 | 3 | 23876 | 5.14 | 4.57 | 4.78 | 4.17 | 3.74 | 3.31 | 2.99 | 2.72 | 53 | -75 | 23 | 11:07
3202 | 4 | 36257 | 7.85 | 6.99 | 7.15 | 6.33 | 5.63 | 4.96 | 4.47 | 4.05 | 53 | -75 | 23 | 11:07
Comment at 3202 ft |  | Time: | 11:08 | :J4N
3219 | 1 | 35713 | 12.7 | 9.58 | 9.99 | 7.79 | 6.28 | 5.05 | 4.05 | 3.25 | 53 | -483 | 24 | 11:09
3219 | 2 | 12178 | 4.66 | 2.99 | 3.65 | 2.78 | 2.22 | 1.82 | 1.47 | 1.2 | 53 | -483 | 24 | 11:09
3219 | 3 | 23743 | 8.61 | 6.17 | 6.89 | 5.23 | 4.25 | 3.45 | 2.8 | 2.27 | 53 | -483 | 24 | 11:09
3219 | 4 | 36243 | 12.67 | 9.5 | 9.99 | 7.75 | 6.28 | 5.1 | 4.13 | 3.34 | 53 | -483 | 24 | 11:09
Comment at 3219 ft |  | Time: | 11:10 | :J4NW
3221 | 1 | 36172 | 12.01 | 9.55 | 9.71 | 7.68 | 6.12 | 4.99 | 4.01 | 3.32 | 53 | -146 | 25 | 11:11
3221 | 2 | 12254 | 4.3 | 3.39 | 3.18 | 2.55 | 2.04 | 1.68 | 1.38 | 1.16 | 53 | -146 | 25 | 11:11
3221 | 3 | 23836 | 8.12 | 6.42 | 6.52 | 5.07 | 4.08 | 3.34 | 2.69 | 2.22 | 53 | -146 | 25 | 11:11
3221 | 4 | 36098 | 11.97 | 9.47 | 9.76 | 7.69 | 6.12 | 5 | 4.02 | 3.34 | 53 | -146 | 25 | 11:11
Comment at 3221 ft |  | Time: | 11:13 | :J3NE
3239 | 1 | 36119 | 7.88 | 7.12 | 7.05 | 6.22 | 5.4 | 4.69 | 4.02 | 3.37 | 53 | 50 | 26 | 11:14
3239 | 2 | 12287 | 2.61 | 2.32 | 2.35 | 2.05 | 1.8 | 1.57 | 1.37 | 1.2 | 53 | 50 | 26 | 11:14
3239 | 3 | 23892 | 5.12 | 4.62 | 4.73 | 4.06 | 3.58 | 3.12 | 2.72 | 2.32 | 53 | 50 | 26 | 11:14
3239 | 4 | 36172 | 7.8 | 7.05 | 7.01 | 6.18 | 5.39 | 4.69 | 4.05 | 3.45 | 53 | 50 | 26 | 11:14
Comment at 3239 ft |  | Time: | 11:15 | :J3N
3257 | 1 | 35730 | 11.45 | 8.97 | 9.15 | 7.3 | 5.92 | 4.78 | 3.89 | 3.2 | 53 | -311 | 27 | 11:16
3257 | 2 | 12295 | 3.98 | 2.87 | 3.26 | 2.55 | 2.08 | 1.7 | 1.39 | 1.17 | 53 | -311 | 27 | 11:16
3257 | 3 | 23961 | 7.61 | 5.83 | 6.22 | 4.9 | 4 | 3.28 | 2.68 | 2.23 | 53 | -311 | 27 | 11:16
3257 | 4 | 36485 | 11.4 | 8.94 | 9.14 | 7.29 | 5.96 | 4.83 | 3.97 | 3.28 | 53 | -311 | 27 | 11:17
Comment at 3257 ft |  | Time: | 11:18 | :J3NW
3259 | 1 | 35667 | 11.79 | 9.35 | 8.25 | 6.67 | 5.49 | 4.46 | 3.68 | 3.08 | 53 | -616 | 28 | 11:19
3259 | 2 | 12193 | 4.36 | 3.4 | 2.45 | 2.06 | 1.73 | 1.46 | 1.24 | 1.06 | 53 | -616 | 28 | 11:19
3259 | 3 | 23909 | 8.06 | 6.35 | 5.43 | 4.36 | 3.6 | 2.98 | 2.47 | 2.08 | 53 | -616 | 28 | 11:19
3259 | 4 | 36340 | 11.83 | 9.39 | 8.41 | 6.8 | 5.58 | 4.56 | 3.75 | 3.14 | 53 | -616 | 28 | 11:19
Comment at 3259 ft |  | Time: | 11:20 | :J2NE
3277 | 1 | 36087 | 7.76 | 6.92 | 7.04 | 6.17 | 5.5 | 4.69 | 4.05 | 3.47 | 53 | -555 | 29 | 11:21
3277 | 2 | 12383 | 2.58 | 2.28 | 2.37 | 2.05 | 1.81 | 1.57 | 1.37 | 1.21 | 53 | -555 | 29 | 11:21
3277 | 3 | 24027 | 5.11 | 4.56 | 4.75 | 4.08 | 3.63 | 3.13 | 2.71 | 2.38 | 53 | -555 | 29 | 11:21
3277 | 4 | 36434 | 7.75 | 6.88 | 7.04 | 6.16 | 5.47 | 4.7 | 4.09 | 3.54 | 53 | -555 | 29 | 11:21
Comment at 3277 ft |  | Time: | 11:22 | :J2N
3295 | 1 | 35813 | 8.09 | 7.28 | 7.08 | 6.05 | 5.22 | 4.41 | 3.79 | 3.23 | 53 | -501 | 30 | 11:23
3295 | 2 | 12334 | 2.62 | 2.34 | 2.32 | 2 | 1.74 | 1.49 | 1.3 | 1.12 | 53 | -501 | 30 | 11:23
3295 | 3 | 23987 | 5.21 | 4.67 | 4.69 | 3.95 | 3.48 | 2.93 | 2.55 | 2.19 | 53 | -501 | 30 | 11:23
3295 | 4 | 36189 | 7.99 | 7.13 | 7 | 5.98 | 5.17 | 4.4 | 3.81 | 3.28 | 53 | -501 | 30 | 11:23
Comment at 3295 ft |  | Time: | 11:24 | :J2NW
3297 | 1 | 35904 | 7.97 | 6.94 | 7.13 | 6.02 | 5.12 | 4.38 | 3.72 | 3.18 | 54 | -352 | 31 | 11:25
3297 | 2 | 12302 | 2.61 | 2.28 | 2.38 | 2.01 | 1.74 | 1.5 | 1.28 | 1.11 | 54 | -352 | 31 | 11:25
3297 | 3 | 23953 | 5.21 | 4.55 | 4.81 | 4 | 3.45 | 2.95 | 2.51 | 2.15 | 54 | -352 | 31 | 11:25
3297 | 4 | 36259 | 8.01 | 6.98 | 7.2 | 6.11 | 5.19 | 4.46 | 3.78 | 3.25 | 54 | -352 | 31 | 11:25
Comment at 3297 ft |  | Time: | 11:26 | :J1NE
3315 | 1 | 35964 | 8.28 | 7.47 | 7.24 | 6.26 | 5.41 | 4.53 | 3.8 | 3.15 | 54 | -60 | 32 | 11:27
3315 | 2 | 12386 | 2.56 | 2.33 | 2.3 | 2 | 1.74 | 1.5 | 1.29 | 1.11 | 54 | -60 | 32 | 11:27
3315 | 3 | 24033 | 5.18 | 4.7 | 4.75 | 3.99 | 3.51 | 2.97 | 2.55 | 2.15 | 54 | -60 | 32 | 11:27
3315 | 4 | 36445 | 8.07 | 7.27 | 7.13 | 6.16 | 5.34 | 4.52 | 3.87 | 3.26 | 54 | -60 | 32 | 11:28
Comment at 3315 ft |  | Time: | 11:28 | :J1N
4058 | 1 | 35610 | 11.52 | 8.67 | 9.45 | 7.64 | 6.33 | 5.18 | 4.23 | 3.45 | 54 | 51 | 33 | 11:32
4058 | 2 | 12232 | 3.99 | 2.7 | 3.25 | 2.6 | 2.15 | 1.79 | 1.47 | 1.22 | 54 | 51 | 33 | 11:32
4058 | 3 | 23863 | 7.58 | 5.53 | 6.33 | 5 | 4.18 | 3.47 | 2.84 | 2.34 | 54 | 51 | 33 | 11:33
4058 | 4 | 36204 | 11.23 | 8.52 | 9.23 | 7.45 | 6.18 | 5.12 | 4.22 | 3.46 | 54 | 51 | 33 | 11:33
Comment at 4058 ft |  | Time: | 11:34 | :J12NS
4060 | 1 | 35937 | 10.87 | 8.8 | 8.53 | 6.98 | 5.85 | 4.82 | 3.99 | 3.31 | 54 | -110 | 34 | 11:34
4060 | 2 | 12280 | 3.69 | 2.99 | 2.78 | 2.32 | 1.96 | 1.63 | 1.38 | 1.16 | 54 | -110 | 34 | 11:34
4060 | 3 | 23838 | 7.22 | 5.87 | 5.72 | 4.63 | 3.92 | 3.25 | 2.7 | 2.25 | 54 | -110 | 34 | 11:35
4060 | 4 | 36065 | 10.77 | 8.78 | 8.66 | 7.06 | 5.92 | 4.9 | 4.05 | 3.38 | 54 | -110 | 34 | 11:35
Comment at 4060 ft |  | Time: | 11:35 | :J6NS
4850 | 1 | 35706 | 12.17 | 9.25 | 9.94 | 8.07 | 6.65 | 5.5 | 4.53 | 3.74 | 54 | 51 | 35 | 11:41
4850 | 2 | 12231 | 4.33 | 2.92 | 3.51 | 2.8 | 2.29 | 1.91 | 1.58 | 1.33 | 54 | 51 | 35 | 11:41
4850 | 3 | 23747 | 8.11 | 5.94 | 6.73 | 5.36 | 4.43 | 3.68 | 3.05 | 2.55 | 54 | 51 | 35 | 11:42
4850 | 4 | 36005 | 11.83 | 9.06 | 9.7 | 7.86 | 6.49 | 5.39 | 4.49 | 3.72 | 54 | 51 | 35 | 11:42
Comment at 4850 ft |  | Time: | 11:42 | :J11NS
4852 | 1 | 35930 | 10.9 | 9 | 9.22 | 7.48 | 6.28 | 5.15 | 4.3 | 3.61 | 54 | 51 | 36 | 11:43
4852 | 2 | 12206 | 3.79 | 3.09 | 3.11 | 2.52 | 2.12 | 1.78 | 1.5 | 1.29 | 54 | 51 | 36 | 11:43
4852 | 3 | 23767 | 7.32 | 6.01 | 6.25 | 5.01 | 4.24 | 3.51 | 2.93 | 2.48 | 54 | 51 | 36 | 11:43
4852 | 4 | 36062 | 10.85 | 8.98 | 9.35 | 7.55 | 6.32 | 5.21 | 4.36 | 3.66 | 54 | 51 | 36 | 11:44
Comment at 4852 ft |  | Time: | 11:44 | :J5NS
5547 | 1 | 35707 | 11.79 | 8.4 | 9.53 | 7.71 | 6.44 | 5.31 | 4.38 | 3.62 | 54 | 51 | 37 | 11:50
5547 | 2 | 12216 | 4.04 | 2.62 | 3.26 | 2.61 | 2.15 | 1.81 | 1.49 | 1.25 | 54 | 51 | 37 | 11:50
5547 | 3 | 23795 | 7.68 | 5.33 | 6.35 | 5.03 | 4.22 | 3.51 | 2.91 | 2.44 | 54 | 51 | 37 | 11:50
5547 | 4 | 35951 | 11.4 | 8.16 | 9.22 | 7.47 | 6.21 | 5.19 | 4.31 | 3.6 | 54 | 51 | 37 | 11:50
Comment at 5547 ft |  | Time: | 11:51 | :J10NS
5549 | 1 | 35583 | 10.75 | 8.72 | 7.99 | 6.65 | 5.64 | 4.72 | 4.04 | 3.45 | 54 | 51 | 38 | 11:52
5549 | 2 | 12250 | 3.74 | 3 | 2.66 | 2.21 | 1.9 | 1.64 | 1.41 | 1.21 | 54 | 51 | 38 | 11:52
5549 | 3 | 23711 | 7.14 | 5.78 | 5.39 | 4.4 | 3.76 | 3.19 | 2.73 | 2.34 | 54 | 51 | 38 | 11:52
5549 | 4 | 35984 | 10.66 | 8.68 | 8.17 | 6.76 | 5.74 | 4.81 | 4.12 | 3.52 | 54 | 51 | 38 | 11:52
Comment at 5549 ft |  | Time: | 11:53 | :J4NS
6250 | 1 | 35723 | 10.79 | 8.52 | 8.9 | 7.28 | 6.08 | 5.05 | 4.21 | 3.51 | 54 | 51 | 39 | 11:55
6250 | 2 | 12219 | 3.71 | 2.77 | 3.05 | 2.44 | 2.02 | 1.68 | 1.42 | 1.19 | 54 | 51 | 39 | 11:55
6250 | 3 | 23846 | 7.05 | 5.53 | 5.92 | 4.73 | 3.98 | 3.33 | 2.79 | 2.35 | 54 | 51 | 39 | 11:55
6250 | 4 | 36136 | 10.42 | 8.31 | 8.63 | 7.03 | 5.89 | 4.92 | 4.13 | 3.46 | 54 | 51 | 39 | 11:55
Comment at 6250 ft |  | Time: | 11:56 | :J9NS
6252 | 1 | 35875 | 10.3 | 8.38 | 8.3 | 6.76 | 5.62 | 4.75 | 3.94 | 3.32 | 54 | 51 | 40 | 11:57
6252 | 2 | 12229 | 3.54 | 2.86 | 2.81 | 2.28 | 1.92 | 1.63 | 1.37 | 1.16 | 54 | 51 | 40 | 11:57
6252 | 3 | 23810 | 6.87 | 5.61 | 5.69 | 4.57 | 3.82 | 3.23 | 2.7 | 2.28 | 54 | 51 | 40 | 11:57
6252 | 4 | 36112 | 10.25 | 8.34 | 8.48 | 6.91 | 5.71 | 4.82 | 4.02 | 3.37 | 54 | 51 | 40 | 11:58
Comment at 6252 ft |  | Time: | 11:58 | :J3NS
6929 | 1 | 35654 | 10.74 | 8.28 | 8.83 | 7.17 | 5.96 | 4.94 | 4.05 | 3.41 | 55 | 51 | 41 | 12:02
6929 | 2 | 12253 | 3.66 | 2.65 | 3.01 | 2.4 | 2.01 | 1.67 | 1.37 | 1.19 | 55 | 51 | 41 | 12:02
6929 | 3 | 23793 | 7.05 | 5.34 | 5.88 | 4.7 | 3.92 | 3.28 | 2.71 | 2.3 | 55 | 51 | 41 | 12:02
6929 | 4 | 36045 | 10.44 | 8.09 | 8.62 | 7.01 | 5.83 | 4.86 | 4.02 | 3.39 | 55 | 51 | 41 | 12:02
Comment at 6929 ft |  | Time: | 12:03 | :J8NS
6931 | 1 | 35947 | 10.45 | 8.51 | 8.12 | 6.67 | 5.54 | 4.59 | 3.84 | 3.26 | 55 | 51 | 42 | 12:04
6931 | 2 | 12239 | 3.59 | 2.91 | 2.75 | 2.23 | 1.86 | 1.57 | 1.34 | 1.14 | 55 | 51 | 42 | 12:04
6931 | 3 | 23744 | 6.96 | 5.67 | 5.46 | 4.43 | 3.69 | 3.1 | 2.61 | 2.22 | 55 | 51 | 42 | 12:05
6931 | 4 | 35962 | 10.37 | 8.43 | 8.22 | 6.72 | 5.56 | 4.64 | 3.89 | 3.31 | 55 | 51 | 42 | 12:05
Comment at 6931 ft |  | Time: | 12:05 | :J2NS
7570 | 1 | 35718 | 11.49 | 8.58 | 9.37 | 7.56 | 6.25 | 5.15 | 4.26 | 3.51 | 55 | 52 | 43 | 12:11
7570 | 2 | 12219 | 3.79 | 2.69 | 3.12 | 2.51 | 2.05 | 1.75 | 1.47 | 1.23 | 55 | 52 | 43 | 12:11
7570 | 3 | 23682 | 7.35 | 5.37 | 6.09 | 4.86 | 4.04 | 3.39 | 2.82 | 2.36 | 55 | 52 | 43 | 12:11
7570 | 4 | 35987 | 11.06 | 8.28 | 9.07 | 7.31 | 6.05 | 5.07 | 4.2 | 3.5 | 55 | 52 | 43 | 12:11
Comment at 7570 ft |  | Time: | 12:12 | :J7NS
7572 | 1 | 35787 | 10.73 | 8.71 | 8.09 | 6.71 | 5.62 | 4.7 | 3.96 | 3.4 | 55 | 52 | 44 | 12:12
7572 | 2 | 12265 | 3.51 | 2.83 | 2.75 | 2.28 | 1.93 | 1.64 | 1.38 | 1.21 | 55 | 52 | 44 | 12:12
7572 | 3 | 23861 | 6.99 | 5.68 | 5.49 | 4.49 | 3.8 | 3.23 | 2.71 | 2.34 | 55 | 52 | 44 | 12:13
7572 | 4 | 36319 | 10.68 | 8.7 | 8.29 | 6.86 | 5.74 | 4.82 | 4.05 | 3.48 | 55 | 52 | 44 | 12:13
Comment at 15193 ft |  | Time: | 12:14 | :J1NS
16449 | 1 | 35974 | 8.05 | 7.27 | 7.29 | 6.4 | 5.62 | 4.82 | 4.04 | 3.41 | 55 | 52 | 45 | 12:17
16449 | 2 | 12207 | 2.52 | 2.26 | 2.26 | 2 | 1.76 | 1.53 | 1.31 | 1.16 | 55 | 52 | 45 | 12:17
16449 | 3 | 23857 | 5.07 | 4.58 | 4.66 | 4.04 | 3.58 | 3.07 | 2.62 | 2.25 | 55 | 52 | 45 | 12:17
16449 | 4 | 36231 | 7.8 | 7.02 | 7.08 | 6.17 | 5.42 | 4.68 | 3.96 | 3.36 | 55 | 52 | 45 | 12:18
Comment at 16449 ft |  | Time: | 12:18 | :J12S
16467 | 1 | 35791 | 11.28 | 9.83 | 9.25 | 7.43 | 6.05 | 4.93 | 3.98 | 3.24 | 55 | 52 | 46 | 12:19
16467 | 2 | 12140 | 3.74 | 3.18 | 3.07 | 2.43 | 2.01 | 1.67 | 1.39 | 1.17 | 55 | 52 | 46 | 12:19
16467 | 3 | 23757 | 7.31 | 6.27 | 6.06 | 4.79 | 3.97 | 3.27 | 2.7 | 2.27 | 55 | 52 | 46 | 12:19
16467 | 4 | 35912 | 10.73 | 9.3 | 8.82 | 7.14 | 5.89 | 4.87 | 4 | 3.33 | 55 | 52 | 46 | 12:20
Comment at 16467 ft |  | Time: | 12:20 | :J12SW
16469 | 1 | 35812 | 10.31 | 8.57 | 9.45 | 7.52 | 6.13 | 5.02 | 4.1 | 3.42 | 55 | 51 | 47 | 12:21
16469 | 2 | 12207 | 3.54 | 2.9 | 3.26 | 2.57 | 2.06 | 1.74 | 1.41 | 1.2 | 55 | 51 | 47 | 12:21
16469 | 3 | 23785 | 6.98 | 5.78 | 6.52 | 5.13 | 4.17 | 3.46 | 2.8 | 2.35 | 55 | 51 | 47 | 12:21
16469 | 4 | 35977 | 10.32 | 8.53 | 9.47 | 7.54 | 6.14 | 5.04 | 4.13 | 3.44 | 55 | 51 | 47 | 12:21
Comment at 16469 ft |  | Time: | 12:22 | :J11SE
16487 | 1 | 35662 | 8.44 | 7.74 | 7.58 | 6.65 | 5.73 | 4.89 | 4.05 | 3.26 | 56 | 52 | 48 | 12:23
16487 | 2 | 12217 | 2.67 | 2.42 | 2.39 | 2.09 | 1.83 | 1.59 | 1.36 | 1.16 | 56 | 52 | 48 | 12:24
16487 | 3 | 23741 | 5.34 | 4.86 | 4.9 | 4.21 | 3.68 | 3.19 | 2.7 | 2.24 | 56 | 52 | 48 | 12:24
16487 | 4 | 36072 | 8.15 | 7.44 | 7.35 | 6.4 | 5.54 | 4.78 | 4.03 | 3.33 | 56 | 52 | 48 | 12:24
Comment at 16487 ft |  | Time: | 12:25 | :J11S
16505 | 1 | 35240 | 20.68 | 6.68 | 16.31 | 12.45 | 9.7 | 7.49 | 5.78 | 4.43 | 56 | 52 | 49 | 12:26
16505 | 2 | 11996 | 7.86 | 2.07 | 6.06 | 4.62 | 3.57 | 2.78 | 2.17 | 1.71 | 56 | 52 | 49 | 12:26
16505 | 3 | 23440 | 14.28 | 4.27 | 11.24 | 8.48 | 6.68 | 5.22 | 4.07 | 3.19 | 56 | 52 | 49 | 12:26
16505 | 4 | 35803 | 20.03 | 6.62 | 15.72 | 12.02 | 9.43 | 7.4 | 5.81 | 4.57 | 56 | 52 | 49 | 12:26
Comment at 16505 ft |  | Time: | 12:27 | :J11SW
16507 | 1 | 35644 | 14.08 | 11.38 | 7.82 | 6.52 | 5.49 | 4.59 | 3.87 | 3.3 | 56 | 52 | 50 | 12:28
16507 | 2 | 12151 | 5.12 | 4.05 | 2.11 | 1.87 | 1.67 | 1.43 | 1.26 | 1.09 | 56 | 52 | 50 | 12:28
16507 | 3 | 23567 | 9.48 | 7.59 | 4.9 | 4.08 | 3.49 | 2.99 | 2.57 | 2.21 | 56 | 52 | 50 | 12:28
16507 | 4 | 35941 | 13.71 | 11.04 | 8 | 6.65 | 5.6 | 4.69 | 3.95 | 3.36 | 56 | 52 | 50 | 12:29
Comment at 16507 ft |  | Time: | 12:29 | :J10SE
16524 | 1 | 35705 | 8.94 | 8.15 | 8.11 | 7.16 | 6.26 | 5.4 | 4.62 | 3.99 | 56 | 52 | 51 | 12:30
16524 | 2 | 12208 | 2.94 | 2.64 | 2.69 | 2.36 | 2.09 | 1.83 | 1.6 | 1.43 | 56 | 52 | 51 | 12:31
16524 | 3 | 23813 | 5.89 | 5.32 | 5.4 | 4.67 | 4.16 | 3.6 | 3.14 | 2.77 | 56 | 52 | 51 | 12:31
16524 | 4 | 36133 | 8.83 | 8.03 | 8.03 | 7.08 | 6.23 | 5.41 | 4.69 | 4.13 | 56 | 52 | 51 | 12:31
Comment at 16524 ft |  | Time: | 12:32 | :J10S
16542 | 1 | 35204 | 15.42 | 7.03 | 12.36 | 9.78 | 7.85 | 6.37 | 5.08 | 4.04 | 56 | 53 | 52 | 12:34
16542 | 2 | 12170 | 5.45 | 2.18 | 4.32 | 3.39 | 2.71 | 2.23 | 1.8 | 1.45 | 56 | 53 | 52 | 12:34
16542 | 3 | 23617 | 10.45 | 4.38 | 8.4 | 6.59 | 5.33 | 4.39 | 3.54 | 2.85 | 56 | 53 | 52 | 12:34
16542 | 4 | 35745 | 14.96 | 6.92 | 12 | 9.55 | 7.7 | 6.3 | 5.1 | 4.11 | 56 | 53 | 52 | 12:34
Comment at 16542 ft |  | Time: | 12:35 | :J10SW
16544 | 1 | 35515 | 14.98 | 11.99 | 7.06 | 6.09 | 5.29 | 4.52 | 3.88 | 3.3 | 56 | 52 | 53 | 12:36
16544 | 2 | 12177 | 5.46 | 4.26 | 2.26 | 1.96 | 1.75 | 1.52 | 1.32 | 1.13 | 56 | 52 | 53 | 12:36
16544 | 3 | 23781 | 10.24 | 8.07 | 4.58 | 3.94 | 3.46 | 3.02 | 2.58 | 2.2 | 56 | 52 | 53 | 12:36
16544 | 4 | 35790 | 14.57 | 11.62 | 7.26 | 6.21 | 5.38 | 4.59 | 3.94 | 3.34 | 56 | 52 | 53 | 12:36
Comment at 16544 ft |  | Time: | 12:37 | :J9SE
16562 | 1 | 35779 | 8.48 | 7.64 | 7.77 | 6.87 | 6.12 | 5.27 | 4.54 | 3.92 | 56 | 53 | 54 | 12:38
16562 | 2 | 12267 | 2.67 | 2.39 | 2.45 | 2.19 | 1.98 | 1.76 | 1.57 | 1.42 | 56 | 53 | 54 | 12:38
16562 | 3 | 23723 | 5.33 | 4.78 | 4.96 | 4.35 | 3.93 | 3.47 | 3.07 | 2.75 | 56 | 53 | 54 | 12:38
16562 | 4 | 36009 | 8.16 | 7.32 | 7.52 | 6.65 | 5.95 | 5.22 | 4.59 | 4.08 | 56 | 53 | 54 | 12:38
Comment at 16562 ft |  | Time: | 12:39 | :J9S
16580 | 1 | 35860 | 8.36 | 7.57 | 7.49 | 6.59 | 5.7 | 4.87 | 4.11 | 3.43 | 56 | 53 | 55 | 12:40
16580 | 2 | 12217 | 2.69 | 2.39 | 2.4 | 2.1 | 1.87 | 1.64 | 1.41 | 1.23 | 56 | 53 | 55 | 12:40
16580 | 3 | 23801 | 5.35 | 4.81 | 4.91 | 4.22 | 3.73 | 3.25 | 2.79 | 2.39 | 56 | 53 | 55 | 12:40
16580 | 4 | 36207 | 8.13 | 7.31 | 7.33 | 6.41 | 5.59 | 4.87 | 4.17 | 3.56 | 56 | 53 | 55 | 12:40
Comment at 16580 ft |  | Time: | 12:42 | :J9SW
16582 | 1 | 36049 | 7.98 | 7.18 | 7.26 | 6.36 | 5.53 | 4.79 | 4.07 | 3.49 | 56 | 52 | 56 | 12:43
16582 | 2 | 12238 | 2.65 | 2.36 | 2.44 | 2.11 | 1.84 | 1.63 | 1.41 | 1.24 | 56 | 52 | 56 | 12:44
16582 | 3 | 23731 | 5.31 | 4.73 | 4.94 | 4.22 | 3.72 | 3.22 | 2.77 | 2.4 | 56 | 52 | 56 | 12:44
16582 | 4 | 36266 | 8.06 | 7.22 | 7.39 | 6.44 | 5.62 | 4.87 | 4.15 | 3.56 | 56 | 52 | 56 | 12:44
Comment at 16582 ft |  | Time: | 12:45 | :J8SE
16600 | 1 | 35972 | 8.04 | 7.26 | 7.34 | 6.43 | 5.65 | 4.84 | 4.11 | 3.45 | 56 | 53 | 57 | 12:46
16600 | 2 | 12272 | 2.62 | 2.34 | 2.39 | 2.08 | 1.83 | 1.59 | 1.37 | 1.2 | 56 | 53 | 57 | 12:46
16600 | 3 | 23790 | 5.2 | 4.66 | 4.81 | 4.15 | 3.67 | 3.17 | 2.72 | 2.36 | 56 | 53 | 57 | 12:46
16600 | 4 | 36033 | 7.86 | 7.06 | 7.17 | 6.28 | 5.53 | 4.78 | 4.1 | 3.51 | 56 | 53 | 57 | 12:46
Comment at 16600 ft |  | Time: | 12:47 | :J8S
16618 | 1 | 35891 | 8.55 | 7.83 | 7.66 | 6.62 | 5.77 | 4.9 | 4.14 | 3.51 | 57 | 53 | 58 | 12:48
16618 | 2 | 12261 | 2.74 | 2.49 | 2.48 | 2.14 | 1.88 | 1.65 | 1.4 | 1.23 | 57 | 53 | 58 | 12:48
16618 | 3 | 23755 | 5.46 | 4.95 | 4.97 | 4.24 | 3.73 | 3.24 | 2.76 | 2.37 | 57 | 53 | 58 | 12:48
16618 | 4 | 36060 | 8.31 | 7.54 | 7.48 | 6.45 | 5.64 | 4.84 | 4.14 | 3.55 | 57 | 53 | 58 | 12:48
Comment a 16618 ft |  | Time: | 12:49 | :J8SW
16620 | 1 | 35917 | 8.3 | 7.45 | 7.46 | 6.48 | 5.61 | 4.84 | 4.08 | 3.5 | 57 | 53 | 59 | 12:50
16620 | 2 | 12252 | 2.77 | 2.46 | 2.5 | 2.19 | 1.88 | 1.64 | 1.39 | 1.22 | 57 | 53 | 59 | 12:50
16620 | 3 | 23762 | 5.47 | 4.88 | 5.05 | 4.31 | 3.76 | 3.25 | 2.76 | 2.37 | 57 | 53 | 59 | 12:50
16620 | 4 | 35944 | 8.37 | 7.47 | 7.5 | 6.54 | 5.64 | 4.88 | 4.14 | 3.54 | 57 | 53 | 59 | 12:51
Comment at 16620 ft |  | Time: | 12:52 | :J7SE
16638 | 1 | 35778 | 8.84 | 8.1 | 7.95 | 6.95 | 6.01 | 5.12 | 4.3 | 3.61 | 57 | 53 | 60 | 12:53
16638 | 2 | 12374 | 2.82 | 2.5 | 2.53 | 2.2 | 1.94 | 1.68 | 1.44 | 1.25 | 57 | 53 | 60 | 12:53
16638 | 3 | 23876 | 5.59 | 5 | 5.11 | 4.42 | 3.88 | 3.36 | 2.87 | 2.45 | 57 | 53 | 60 | 12:53
16638 | 4 | 36291 | 8.52 | 7.71 | 7.66 | 6.7 | 5.84 | 5.06 | 4.29 | 3.63 | 57 | 53 | 60 | 12:54
Comment at 16638 ft |  | Time: | 12:54 | :J7S
16502 | 1 | 35235 | 20.8 | 5.88 | 16.61 | 12.63 | 9.94 | 7.7 | 6.17 | 5.02 | 57 | 53 | 61 | 12:58
16502 | 2 | 12244 | 9.8 | 1.83 | 7.44 | 5.38 | 4 | 3.02 | 2.33 | 1.88 | 57 | 53 | 61 | 12:59
16502 | 3 | 23936 | 15.29 | 3.77 | 12.09 | 8.93 | 6.94 | 5.31 | 4.26 | 3.47 | 57 | 53 | 61 | 12:59
16502 | 4 | 36187 | 20.31 | 6.01 | 16.25 | 12.31 | 9.68 | 7.55 | 6.1 | 5.01 | 57 | 53 | 61 | 12:59
Comment at 16502 ft |  | Time: | 13:00 | :J11SW | CORNER
16505 | 1 | 35492 | 18.1 | 14.37 | 8.19 | 6.71 | 5.59 | 4.67 | 4.05 | 3.57 | 57 | 53 | 62 | 13:01
16505 | 2 | 12083 | 8.13 | 6.15 | 1.91 | 1.69 | 1.55 | 1.41 | 1.28 | 1.17 | 57 | 53 | 62 | 13:01
16505 | 3 | 23598 | 12.92 | 10.09 | 4.98 | 4.05 | 3.47 | 2.96 | 2.63 | 2.36 | 57 | 53 | 62 | 13:01
16505 | 4 | 35901 | 17.38 | 13.85 | 8.26 | 6.81 | 5.65 | 4.78 | 4.11 | 3.64 | 57 | 53 | 62 | 13:02
Comment at 16505 ft |  | Time: | 13:02 | :J10SE | CORNER
16578 | 1 | 35686 | 9.17 | 8.32 | 8.27 | 7.07 | 6.08 | 5.21 | 4.37 | 3.75 | 57 | 53 | 63 | 13:04
16578 | 2 | 12219 | 3 | 2.68 | 2.69 | 2.28 | 2 | 1.72 | 1.47 | 1.29 | 57 | 53 | 63 | 13:04
16578 | 3 | 23716 | 5.86 | 5.24 | 5.34 | 4.47 | 3.88 | 3.36 | 2.83 | 2.47 | 57 | 53 | 63 | 13:04
16578 | 4 | 36093 | 8.88 | 8.03 | 7.99 | 6.8 | 5.87 | 5.05 | 4.28 | 3.7 | 57 | 53 | 63 | 13:05
Comment at 16578 ft |  | Time: | 13:06 | :J9SW | CORNER
16580 | 1 | 35871 | 8.9 | 8.01 | 8.07 | 6.91 | 5.94 | 5.04 | 4.29 | 3.68 | 56 | 53 | 64 | 13:07
16580 | 2 | 12239 | 3.05 | 2.71 | 2.77 | 2.36 | 2.05 | 1.73 | 1.5 | 1.29 | 56 | 53 | 64 | 13:07
16580 | 3 | 23820 | 5.9 | 5.29 | 5.47 | 4.62 | 3.98 | 3.4 | 2.88 | 2.49 | 56 | 53 | 64 | 13:07
16580 | 4 | 35992 | 8.95 | 8 | 8.13 | 6.95 | 5.97 | 5.08 | 4.33 | 3.72 | 56 | 53 | 64 | 13:07
Comment at 16580 ft |  | Time: | 13:08 | :J8SE | CORNER
16500 | 1 | 35533 | 17.64 | 5.9 | 14.58 | 11.79 | 9.49 | 7.56 | 6.15 | 5.09 | 57 | 53 | 65 | 13:13
16500 | 2 | 12149 | 7 | 1.92 | 5.67 | 4.55 | 3.6 | 2.83 | 2.29 | 1.91 | 57 | 53 | 65 | 13:13
16500 | 3 | 23602 | 12.24 | 3.84 | 10.17 | 8.1 | 6.51 | 5.19 | 4.21 | 3.52 | 57 | 53 | 65 | 13:13
16500 | 4 | 35746 | 17.32 | 5.92 | 14.33 | 11.56 | 9.31 | 7.45 | 6.07 | 5.07 | 57 | 53 | 65 | 13:14
Comment at 16500 ft |  | Time: | 13:15 | :J5SW | CORNER
16502 | 1 | 35649 | 18.13 | 14.81 | 9.08 | 7.43 | 6.09 | 5 | 4.17 | 3.6 | 57 | 53 | 66 | 13:15
16502 | 2 | 12050 | 7.86 | 6.29 | 2.05 | 1.79 | 1.6 | 1.44 | 1.28 | 1.16 | 57 | 53 | 66 | 13:16
16502 | 3 | 23530 | 13.13 | 10.62 | 5.67 | 4.52 | 3.75 | 3.14 | 2.66 | 2.34 | 57 | 53 | 66 | 13:16
16502 | 4 | 36019 | 17.76 | 14.51 | 9.07 | 7.39 | 6.07 | 5.03 | 4.21 | 3.64 | 57 | 53 | 66 | 13:16
Comment at 16505 ft |  | Time: | 13:17 | :J4SE | CORNER
16578 | 1 | 35994 | 8.96 | 8.1 | 8.02 | 6.97 | 5.91 | 5.06 | 4.28 | 3.65 | 57 | 54 | 67 | 13:19
16578 | 2 | 12300 | 3.06 | 2.74 | 2.75 | 2.36 | 2.02 | 1.74 | 1.48 | 1.28 | 57 | 54 | 67 | 13:19
16578 | 3 | 23676 | 5.9 | 5.34 | 5.42 | 4.61 | 3.97 | 3.38 | 2.85 | 2.46 | 57 | 54 | 67 | 13:19
16578 | 4 | 36071 | 8.91 | 8.03 | 8.03 | 6.95 | 5.93 | 5.06 | 4.27 | 3.66 | 57 | 54 | 67 | 13:19
Comment at 16578 ft |  | Time: | 13:21 | :J3SW | CORNER
16580 | 1 | 36062 | 8.92 | 7.99 | 8.07 | 7.04 | 6.07 | 5.12 | 4.33 | 3.67 | 56 | 53 | 68 | 13:22
16580 | 2 | 12246 | 3.07 | 2.72 | 2.79 | 2.4 | 2.06 | 1.76 | 1.49 | 1.29 | 56 | 53 | 68 | 13:22
16580 | 3 | 23779 | 5.98 | 5.35 | 5.54 | 4.72 | 4.08 | 3.44 | 2.91 | 2.5 | 56 | 53 | 68 | 13:22
16580 | 4 | 36134 | 8.95 | 8.01 | 8.15 | 7.07 | 6.08 | 5.17 | 4.35 | 3.7 | 56 | 53 | 68 | 13:23
Comment at 16580 ft |  | Time: | 13:23 | :J2SE | CORNER
8892 | 1 | 35525 | 7.77 | 6.99 | 7 | 6.1 | 5.3 | 4.47 | 3.74 | 3.13 | 56 | 53 | 1 | 13:29
8892 | 2 | 12260 | 2.42 | 2.16 | 2.16 | 1.89 | 1.66 | 1.45 | 1.25 | 1.08 | 56 | 53 | 1 | 13:29
8892 | 3 | 23818 | 4.91 | 4.38 | 4.5 | 3.82 | 3.34 | 2.88 | 2.46 | 2.09 | 56 | 53 | 1 | 13:30
8892 | 4 | 36008 | 7.49 | 6.74 | 6.78 | 5.86 | 5.09 | 4.38 | 3.7 | 3.13 | 56 | 53 | 1 | 13:30
Comment at 8892 ft |  | Time: | 13:31 | :J6S
8910 | 1 | 35878 | 9.06 | 8.16 | 7.82 | 6.55 | 5.53 | 4.58 | 3.79 | 3.12 | 56 | 52 | 2 | 13:32
8910 | 2 | 12238 | 2.97 | 2.65 | 2.55 | 2.1 | 1.8 | 1.51 | 1.27 | 1.09 | 56 | 52 | 2 | 13:32
8910 | 3 | 23725 | 5.85 | 5.16 | 5.07 | 4.16 | 3.56 | 3 | 2.51 | 2.11 | 56 | 52 | 2 | 13:32
8910 | 4 | 36103 | 8.78 | 7.82 | 7.58 | 6.34 | 5.38 | 4.53 | 3.8 | 3.17 | 56 | 52 | 2 | 13:32
Comment at 8910 ft |  | Time: | 13:33 | :J6SW
8912 | 1 | 35807 | 8.74 | 7.48 | 7.89 | 6.56 | 5.45 | 4.58 | 3.78 | 3.15 | 56 | 53 | 3 | 13:34
8912 | 2 | 12259 | 3.01 | 2.5 | 2.72 | 2.21 | 1.86 | 1.56 | 1.29 | 1.11 | 56 | 53 | 3 | 13:34
8912 | 3 | 23822 | 5.83 | 4.93 | 5.36 | 4.35 | 3.64 | 3.06 | 2.54 | 2.12 | 56 | 53 | 3 | 13:34
8912 | 4 | 36091 | 8.76 | 7.46 | 7.96 | 6.57 | 5.47 | 4.61 | 3.81 | 3.18 | 56 | 53 | 3 | 13:34
Comment at 8912 ft |  | Time: | 13:35 | :J5SE
8930 | 1 | 35688 | 7.89 | 7.2 | 7.18 | 6.21 | 5.35 | 4.55 | 3.77 | 3.1 | 56 | 53 | 4 | 13:37
8930 | 2 | 12218 | 2.46 | 2.22 | 2.24 | 1.96 | 1.71 | 1.49 | 1.27 | 1.1 | 56 | 53 | 4 | 13:37
8930 | 3 | 23722 | 4.98 | 4.48 | 4.6 | 3.91 | 3.43 | 2.96 | 2.5 | 2.12 | 56 | 53 | 4 | 13:37
8930 | 4 | 36153 | 7.59 | 6.9 | 6.91 | 5.98 | 5.19 | 4.47 | 3.77 | 3.17 | 56 | 53 | 4 | 13:37
Comment at 8930 ft |  | Time: | 13:38 | :J5S
8948 | 1 | 35574 | 15.1 | 6.17 | 11.88 | 9.16 | 7.2 | 5.66 | 4.48 | 3.57 | 56 | 53 | 5 | 13:39
8948 | 2 | 12144 | 5.17 | 2.06 | 3.99 | 3.05 | 2.4 | 1.94 | 1.58 | 1.29 | 56 | 53 | 5 | 13:39
8948 | 3 | 23600 | 9.96 | 4.03 | 7.79 | 5.94 | 4.74 | 3.8 | 3.06 | 2.5 | 56 | 53 | 5 | 13:40
8948 | 4 | 35710 | 14.54 | 6.02 | 11.42 | 8.82 | 7 | 5.59 | 4.54 | 3.69 | 56 | 53 | 5 | 13:40
Comment at 8950 ft |  | Time: | 13:41 | :J5SW
8950 | 1 | 35657 | 12.61 | 10.04 | 5.74 | 5.04 | 4.49 | 3.89 | 3.38 | 2.91 | 56 | 53 | 6 | 13:42
8950 | 2 | 12164 | 4.26 | 3.36 | 2.16 | 1.81 | 1.62 | 1.38 | 1.19 | 1.05 | 56 | 53 | 6 | 13:42
8950 | 3 | 23667 | 8.41 | 6.62 | 4.03 | 3.44 | 3.06 | 2.67 | 2.31 | 1.99 | 56 | 53 | 6 | 13:42
8950 | 4 | 35841 | 12.27 | 9.76 | 5.92 | 5.14 | 4.57 | 3.97 | 3.43 | 2.96 | 56 | 53 | 6 | 13:42
Comment at 8950 ft |  | Time: | 13:43 | :J4SE
8968 | 1 | 35897 | 7.96 | 7.27 | 7.18 | 6.24 | 5.39 | 4.61 | 3.91 | 3.29 | 56 | 53 | 7 | 13:45
8968 | 2 | 12265 | 2.53 | 2.26 | 2.27 | 1.95 | 1.73 | 1.51 | 1.34 | 1.16 | 56 | 53 | 7 | 13:45
8968 | 3 | 23768 | 5.06 | 4.57 | 4.63 | 3.95 | 3.48 | 3.01 | 2.63 | 2.27 | 56 | 53 | 7 | 13:46
8968 | 4 | 36121 | 7.74 | 7.04 | 7 | 6.05 | 5.26 | 4.55 | 3.95 | 3.41 | 56 | 53 | 7 | 13:46
Comment at 8968 ft |  | Time: | 13:46 | :J4S
8986 | 1 | 35762 | 13.93 | 7.4 | 11.16 | 8.8 | 7.02 | 5.66 | 4.48 | 3.58 | 56 | 53 | 8 | 13:48
8986 | 2 | 12128 | 5.3 | 1.98 | 4.16 | 3.22 | 2.56 | 2.09 | 1.66 | 1.37 | 56 | 53 | 8 | 13:48
8986 | 3 | 23584 | 9.57 | 4.26 | 7.65 | 5.96 | 4.78 | 3.89 | 3.11 | 2.53 | 56 | 53 | 8 | 13:49
8986 | 4 | 35721 | 13.5 | 7.19 | 10.8 | 8.53 | 6.86 | 5.58 | 4.49 | 3.66 | 56 | 53 | 8 | 13:49
Comment at 8986 ft |  | Time: | 13:51 | :J4SW
8988 | 1 | 35609 | 11.85 | 9.59 | 8.45 | 6.87 | 5.67 | 4.69 | 3.9 | 3.25 | 55 | 53 | 9 | 13:52
8988 | 2 | 12245 | 4.22 | 3.33 | 2.6 | 2.13 | 1.78 | 1.52 | 1.29 | 1.1 | 55 | 53 | 9 | 13:52
8988 | 3 | 23731 | 7.94 | 6.36 | 5.6 | 4.47 | 3.74 | 3.13 | 2.6 | 2.17 | 55 | 53 | 9 | 13:52
8988 | 4 | 35797 | 11.62 | 9.34 | 8.54 | 6.93 | 5.68 | 4.72 | 3.91 | 3.26 | 55 | 53 | 9 | 13:52
Comment at 8988 ft |  | Time: | 13:53 | :J3SE
9005 | 1 | 36144 | 7.9 | 7.13 | 7.22 | 6.35 | 5.58 | 4.83 | 4.13 | 3.52 | 55 | 53 | 10 | 13:54
9005 | 2 | 12229 | 2.5 | 2.2 | 2.25 | 1.98 | 1.77 | 1.57 | 1.39 | 1.25 | 55 | 53 | 10 | 13:55
9005 | 3 | 23733 | 5 | 4.47 | 4.64 | 3.99 | 3.57 | 3.15 | 2.74 | 2.45 | 55 | 53 | 10 | 13:55
9005 | 4 | 36102 | 7.57 | 6.79 | 6.96 | 6.09 | 5.39 | 4.71 | 4.11 | 3.64 | 55 | 53 | 10 | 13:55
Comment at 9005 ft |  | Time: | 13:56 | :J3S
9023 | 1 | 36120 | 8.36 | 7.64 | 7.44 | 6.4 | 5.5 | 4.66 | 3.92 | 3.27 | 55 | 53 | 11 | 13:56
9023 | 2 | 12255 | 2.74 | 2.51 | 2.44 | 2.1 | 1.83 | 1.57 | 1.35 | 1.16 | 55 | 53 | 11 | 13:57
9023 | 3 | 23702 | 5.45 | 4.94 | 4.91 | 4.16 | 3.61 | 3.09 | 2.64 | 2.25 | 55 | 53 | 11 | 13:57
9023 | 4 | 36070 | 8.19 | 7.42 | 7.28 | 6.24 | 5.38 | 4.59 | 3.92 | 3.32 | 55 | 53 | 11 | 13:57
Comment at 9023 ft |  | Time: | 13:58 | :J3SW
9025 | 1 | 35842 | 8.23 | 7.38 | 7.39 | 6.33 | 5.41 | 4.64 | 3.92 | 3.32 | 55 | 52 | 12 | 13:59
9025 | 2 | 12187 | 2.77 | 2.48 | 2.51 | 2.15 | 1.85 | 1.6 | 1.35 | 1.16 | 55 | 52 | 12 | 13:59
9025 | 3 | 23677 | 5.5 | 4.89 | 4.99 | 4.21 | 3.63 | 3.13 | 2.64 | 2.26 | 55 | 52 | 12 | 13:59
9025 | 4 | 36023 | 8.27 | 7.39 | 7.41 | 6.36 | 5.43 | 4.66 | 3.94 | 3.35 | 55 | 52 | 12 | 13:59
Comment at 9025 ft |  | Time: | 14:00 | :J2SE
9043 | 1 | 35669 | 8.17 | 7.39 | 7.42 | 6.48 | 5.59 | 4.77 | 3.98 | 3.28 | 55 | 53 | 13 | 14:01
9043 | 2 | 12283 | 2.73 | 2.43 | 2.51 | 2.16 | 1.88 | 1.62 | 1.36 | 1.14 | 55 | 53 | 13 | 14:01
9043 | 3 | 23873 | 5.42 | 4.86 | 5.01 | 4.29 | 3.74 | 3.22 | 2.68 | 2.26 | 55 | 53 | 13 | 14:01
9043 | 4 | 36080 | 8.16 | 7.31 | 7.43 | 6.45 | 5.57 | 4.79 | 4 | 3.33 | 55 | 53 | 13 | 14:01
Comment at 9043 ft |  | Time: | 14:02 | :J2S
9061 | 1 | 35786 | 8.57 | 7.72 | 7.66 | 6.64 | 5.72 | 4.82 | 4.05 | 3.39 | 55 | 53 | 14 | 14:03
9061 | 2 | 12203 | 2.83 | 2.5 | 2.54 | 2.16 | 1.87 | 1.61 | 1.37 | 1.18 | 55 | 53 | 14 | 14:03
9061 | 3 | 23810 | 5.6 | 4.97 | 5.1 | 4.3 | 3.75 | 3.2 | 2.71 | 2.29 | 55 | 53 | 14 | 14:03
9061 | 4 | 36083 | 8.46 | 7.56 | 7.6 | 6.55 | 5.65 | 4.81 | 4.06 | 3.42 | 55 | 53 | 14 | 14:03
Comment at 9061 ft |  | Time: | 14:04 | :J2SW
9063 | 1 | 36003 | 8.37 | 7.5 | 7.61 | 6.57 | 5.66 | 4.81 | 4.03 | 3.43 | 55 | 53 | 15 | 14:05
9063 | 2 | 12190 | 2.8 | 2.5 | 2.55 | 2.21 | 1.91 | 1.63 | 1.37 | 1.19 | 55 | 53 | 15 | 14:05
9063 | 3 | 23667 | 5.56 | 4.93 | 5.13 | 4.35 | 3.77 | 3.2 | 2.69 | 2.31 | 55 | 53 | 15 | 14:05
9063 | 4 | 36132 | 8.43 | 7.53 | 7.71 | 6.59 | 5.71 | 4.84 | 4.06 | 3.48 | 55 | 53 | 15 | 14:05
Comment at 9063 ft |  | Time: | 14:06 | :J1SE
9081 | 1 | 35710 | 8.65 | 7.86 | 7.8 | 6.79 | 5.89 | 4.93 | 4.12 | 3.42 | 55 | 53 | 16 | 14:07
9081 | 2 | 12180 | 2.83 | 2.56 | 2.57 | 2.22 | 1.92 | 1.65 | 1.39 | 1.19 | 55 | 53 | 16 | 14:07
9081 | 3 | 23637 | 5.58 | 5.04 | 5.16 | 4.4 | 3.82 | 3.26 | 2.74 | 2.32 | 55 | 53 | 16 | 14:07
9081 | 4 | 35970 | 8.49 | 7.69 | 7.7 | 6.66 | 5.79 | 4.9 | 4.11 | 3.46 | 55 | 53 | 16 | 14:08
Comment at 9081 ft |  | Time: | 14:08 | :J1S
9769 | 1 | 35958 | 9.99 | 8.35 | 8.19 | 6.71 | 5.6 | 4.64 | 3.85 | 3.23 | 55 | 53 | 17 | 14:11
9769 | 2 | 12236 | 3.23 | 2.53 | 2.66 | 2.11 | 1.79 | 1.5 | 1.26 | 1.08 | 55 | 53 | 17 | 14:11
9769 | 3 | 23712 | 6.34 | 5.13 | 5.23 | 4.23 | 3.56 | 2.97 | 2.5 | 2.13 | 55 | 53 | 17 | 14:11
9769 | 4 | 35931 | 9.42 | 7.81 | 7.75 | 6.35 | 5.3 | 4.42 | 3.72 | 3.17 | 55 | 53 | 17 | 14:11
Comment at 9769 ft |  | Time: | 14:12 | :J12SN
9771 | 1 | 35716 | 9.09 | 7.42 | 7.99 | 6.38 | 5.3 | 4.37 | 3.63 | 3.1 | 55 | 53 | 18 | 14:13
9771 | 2 | 12210 | 3.08 | 2.45 | 2.71 | 2.12 | 1.78 | 1.49 | 1.25 | 1.08 | 55 | 53 | 18 | 14:13
9771 | 3 | 23625 | 6.09 | 4.88 | 5.41 | 4.23 | 3.54 | 2.94 | 2.45 | 2.1 | 55 | 53 | 18 | 14:13
9771 | 4 | 35889 | 9.04 | 7.35 | 8 | 6.38 | 5.28 | 4.39 | 3.65 | 3.12 | 55 | 53 | 18 | 14:13
Comment at 9771 ft |  | Time: | 14:14 | :J6SN
10474 | 1 | 35452 | 11.36 | 8.51 | 9.24 | 7.5 | 6.19 | 5.14 | 4.2 | 3.53 | 55 | 53 | 19 | 14:18
10474 | 2 | 12152 | 4.16 | 2.58 | 3.36 | 2.61 | 2.15 | 1.8 | 1.48 | 1.24 | 55 | 53 | 19 | 14:18
10474 | 3 | 23675 | 7.54 | 5.41 | 6.17 | 4.89 | 4.05 | 3.39 | 2.81 | 2.37 | 55 | 53 | 19 | 14:18
10474 | 4 | 35997 | 10.95 | 8.35 | 8.94 | 7.22 | 5.98 | 4.99 | 4.11 | 3.47 | 55 | 53 | 19 | 14:18
Comment at 10476 ft |  | Time: | 14:20 | :J11SN
10481 | 1 | 35779 | 10.53 | 8.61 | 8.68 | 6.96 | 5.72 | 4.77 | 3.94 | 3.35 | 55 | 53 | 20 | 14:21
10481 | 2 | 12138 | 3.77 | 3.01 | 2.84 | 2.28 | 1.9 | 1.62 | 1.35 | 1.17 | 55 | 53 | 20 | 14:21
10481 | 3 | 23689 | 7.12 | 5.73 | 5.87 | 4.61 | 3.84 | 3.2 | 2.67 | 2.28 | 55 | 53 | 20 | 14:21
10481 | 4 | 35873 | 10.38 | 8.47 | 8.79 | 6.98 | 5.75 | 4.8 | 3.99 | 3.38 | 55 | 53 | 20 | 14:21
Comment at 10481 ft |  | Time: | 14:22 | :J5SN
11080 | 1 | 35600 | 11.68 | 9.18 | 9.52 | 7.71 | 6.42 | 5.28 | 4.38 | 3.65 | 55 | 53 | 21 | 14:26
11080 | 2 | 12138 | 3.99 | 2.91 | 3.24 | 2.61 | 2.17 | 1.81 | 1.5 | 1.27 | 55 | 53 | 21 | 14:26
11080 | 3 | 23561 | 7.64 | 5.85 | 6.3 | 5 | 4.21 | 3.48 | 2.91 | 2.44 | 55 | 53 | 21 | 14:26
11080 | 4 | 35933 | 11.29 | 8.94 | 9.24 | 7.48 | 6.23 | 5.15 | 4.29 | 3.61 | 55 | 53 | 21 | 14:26
Comment at 11080 ft |  | Time: | 14:27 | :J10SN
11082 | 1 | 35541 | 10.48 | 8.54 | 9.22 | 7.45 | 6.11 | 5.07 | 4.22 | 3.56 | 55 | 53 | 22 | 14:28
11082 | 2 | 12256 | 3.66 | 2.96 | 3.2 | 2.57 | 2.13 | 1.78 | 1.49 | 1.27 | 55 | 53 | 22 | 14:28
11082 | 3 | 23765 | 7.04 | 5.71 | 6.32 | 5.02 | 4.16 | 3.47 | 2.89 | 2.46 | 55 | 53 | 22 | 14:28
11082 | 4 | 35792 | 10.44 | 8.52 | 9.37 | 7.52 | 6.18 | 5.12 | 4.26 | 3.62 | 55 | 53 | 22 | 14:28
Comment at 11082 ft |  | Time: | 14:29 | :J4SN
11681 | 1 | 35684 | 8.81 | 7.9 | 7.64 | 6.52 | 5.62 | 4.82 | 4.11 | 3.53 | 55 | 53 | 23 | 14:39
11681 | 2 | 12107 | 2.84 | 2.56 | 2.5 | 2.11 | 1.82 | 1.58 | 1.37 | 1.2 | 55 | 53 | 23 | 14:39
11681 | 3 | 23738 | 5.69 | 5.03 | 5.02 | 4.14 | 3.59 | 3.12 | 2.66 | 2.32 | 55 | 53 | 23 | 14:39
11681 | 4 | 35989 | 8.48 | 7.58 | 7.39 | 6.27 | 5.4 | 4.66 | 3.98 | 3.46 | 55 | 53 | 23 | 14:39
Comment at 11681 ft |  | Time: | 14:40 | :J9SN
11683 | 1 | 35644 | 8.25 | 7.11 | 7.53 | 6.36 | 5.37 | 4.62 | 3.92 | 3.38 | 55 | 53 | 24 | 14:41
11683 | 2 | 12121 | 2.83 | 2.41 | 2.63 | 2.17 | 1.86 | 1.61 | 1.37 | 1.18 | 55 | 53 | 24 | 14:41
11683 | 3 | 23661 | 5.57 | 4.73 | 5.19 | 4.25 | 3.64 | 3.12 | 2.66 | 2.31 | 55 | 53 | 24 | 14:41
11683 | 4 | 35992 | 8.31 | 7.16 | 7.67 | 6.44 | 5.43 | 4.66 | 3.97 | 3.43 | 55 | 53 | 24 | 14:41
Comment at 11686 ft |  | Time: | 14:42 | :J3SN
12267 | 1 | 35770 | 9.53 | 8.15 | 7.95 | 6.58 | 5.56 | 4.68 | 3.95 | 3.36 | 55 | 53 | 25 | 14:47
12267 | 2 | 12193 | 3.15 | 2.55 | 2.66 | 2.17 | 1.82 | 1.57 | 1.35 | 1.16 | 55 | 53 | 25 | 14:47
12267 | 3 | 23758 | 6.21 | 5.15 | 5.23 | 4.26 | 3.6 | 3.09 | 2.62 | 2.25 | 55 | 53 | 25 | 14:47
12267 | 4 | 35969 | 9.3 | 7.85 | 7.77 | 6.4 | 5.4 | 4.58 | 3.89 | 3.33 | 55 | 53 | 25 | 14:47
Comment at 12267 ft |  | Time: | 14:48 | :J8SN
12269 | 1 | 36095 | 8.86 | 7.43 | 7.99 | 6.51 | 5.43 | 4.57 | 3.84 | 3.31 | 55 | 53 | 26 | 14:49
12269 | 2 | 12170 | 2.96 | 2.48 | 2.7 | 2.2 | 1.83 | 1.56 | 1.33 | 1.16 | 55 | 53 | 26 | 14:49
12269 | 3 | 23724 | 5.92 | 4.93 | 5.41 | 4.31 | 3.62 | 3.08 | 2.6 | 2.24 | 55 | 53 | 26 | 14:49
12269 | 4 | 36145 | 8.89 | 7.44 | 8.06 | 6.56 | 5.47 | 4.6 | 3.88 | 3.36 | 55 | 53 | 26 | 14:49
Comment at 12271 ft |  | Time: | 14:50 | :J2SN
12819 | 1 | 35698 | 10.78 | 8.97 | 8.94 | 7.34 | 6.06 | 5.02 | 4.13 | 3.45 | 54 | 52 | 27 | 14:55
12819 | 2 | 12078 | 3.44 | 2.72 | 2.83 | 2.33 | 1.95 | 1.65 | 1.38 | 1.17 | 54 | 52 | 27 | 14:55
12819 | 3 | 23675 | 6.81 | 5.52 | 5.76 | 4.66 | 3.87 | 3.26 | 2.72 | 2.3 | 54 | 52 | 27 | 14:55
12819 | 4 | 35894 | 10.28 | 8.53 | 8.56 | 7.02 | 5.81 | 4.88 | 4.05 | 3.41 | 54 | 52 | 27 | 14:55
Comment at 12822 ft |  | Time: | 14:56 | :J7SN
12826 | 1 | 35690 | 9.62 | 8.03 | 8.6 | 6.98 | 5.76 | 4.76 | 3.95 | 3.33 | 54 | 53 | 28 | 14:57
12826 | 2 | 12125 | 3.17 | 2.61 | 2.85 | 2.32 | 1.93 | 1.65 | 1.38 | 1.18 | 54 | 53 | 28 | 14:57
12826 | 3 | 23717 | 6.36 | 5.27 | 5.79 | 4.62 | 3.84 | 3.25 | 2.71 | 2.3 | 54 | 53 | 28 | 14:57
12826 | 4 | 36066 | 9.62 | 8.02 | 8.69 | 7.05 | 5.83 | 4.84 | 4.02 | 3.39 | 54 | 53 | 28 | 14:57
Comment at 12826 ft |  | Time: | 14:58 | :J1SN

## HWD 3-9-18
KUAB FWD FILE: | CC8 JOINT COMPARISON HWD 3-09-2018.fwd
Site: | CC8
Operator: | Fermin
Road:
Date Created: | 2018-03-09
Version: | 2.2.21
Load Mode: | 1(18+18 buffers)
Plate Radius: | 5.91 (in)
Extra Field Set: | FAA
Drop Sequence: | 3123
No of Drops: | 1111
Record Drop: | HHHH
Drop Height: | 1 | 2 | 3 | 4
Impact Load: | 12000 | 24000 | 36000 | 50000 | lbf
Sensor Number: | 0 | 1 | 2 | 3 | 4 | 5 | 6 | 7
Sensor Distance: | 0 | 12 | 12 | 24 | 36 | 48 | 60 | 72 | (in)
Sensor Position: | CENTER | FRONT | BEHIND | BEHIND | BEHIND | BEHIND | BEHIND | BEHIND
Reference Offset: | 0 ft
Testpoint Spacing: | 0 ft
Distance | Imp | Load | D0 | D1 | D2 | D3 | D4 | D5 | D6 | D7 | Air | Pave | Station | Time
ft | Num | lbf | mils | mils | mils | mils | mils | mils | mils | mils | °F | °F
2 | 1 | 36213 | 7.92 | 7.39 | 7.15 | 6.26 | 5.53 | 4.76 | 4.11 | 3.5 | 39 | 42 | 1 | 8:54
2 | 2 | 12549 | 2.66 | 2.43 | 2.41 | 2.11 | 1.88 | 1.62 | 1.45 | 1.26 | 39 | 42 | 1 | 8:54
2 | 3 | 24301 | 5.36 | 4.91 | 4.88 | 4.18 | 3.74 | 3.22 | 2.83 | 2.42 | 39 | 42 | 1 | 8:55
2 | 4 | 36713 | 8.08 | 7.48 | 7.28 | 6.33 | 5.57 | 4.83 | 4.18 | 3.56 | 39 | 42 | 1 | 8:55
Comment at 2 ft |  | Time: | 8:56 | :J12N
2 | 1 | 35962 | 14.61 | 11.05 | 11.85 | 9.4 | 7.52 | 6.11 | 4.91 | 3.95 | 40 | 41 | 1 | 9:00
2 | 2 | 12269 | 5.79 | 3.4 | 4.63 | 3.6 | 2.84 | 2.3 | 1.87 | 1.53 | 40 | 41 | 1 | 9:01
2 | 3 | 24096 | 10.49 | 7.24 | 8.5 | 6.62 | 5.33 | 4.32 | 3.5 | 2.83 | 40 | 41 | 1 | 9:01
2 | 4 | 36221 | 14.7 | 11.03 | 11.96 | 9.43 | 7.56 | 6.13 | 4.95 | 3.98 | 40 | 41 | 1 | 9:01
Comment at 2 ft |  | Time: | 9:02 | :J12NW
0 | 1 | 35917 | 13.92 | 11.22 | 11.85 | 9.34 | 7.51 | 5.91 | 4.73 | 3.88 | 40 | 41 | 1 | 9:11
0 | 2 | 12314 | 5.13 | 4.09 | 4.09 | 3.2 | 2.6 | 2.07 | 1.7 | 1.42 | 40 | 41 | 1 | 9:12
0 | 3 | 24088 | 9.79 | 7.83 | 8.21 | 6.39 | 5.18 | 4.1 | 3.32 | 2.73 | 40 | 41 | 1 | 9:12
0 | 4 | 36247 | 14.08 | 11.35 | 12.02 | 9.44 | 7.57 | 5.98 | 4.81 | 3.93 | 40 | 41 | 1 | 9:12
Comment at 0 ft |  | Time: | 9:13 | :J11NE
0 | 1 | 35962 | 8.28 | 7.72 | 7.53 | 6.61 | 5.89 | 5.08 | 4.4 | 3.75 | 41 | 42 | 1 | 9:44
0 | 2 | 12516 | 2.8 | 2.58 | 2.53 | 2.23 | 2 | 1.76 | 1.54 | 1.36 | 41 | 42 | 1 | 9:44
0 | 3 | 24192 | 5.59 | 5.14 | 5.16 | 4.41 | 3.98 | 3.46 | 3.03 | 2.63 | 41 | 42 | 1 | 9:44
0 | 4 | 36499 | 8.49 | 7.86 | 7.68 | 6.73 | 5.96 | 5.18 | 4.49 | 3.83 | 41 | 42 | 1 | 9:44
Comment at 0 ft |  | Time: | 9:45 | :J11N
18 | 1 | 35584 | 22.83 | 6.34 | 18.4 | 14.33 | 11.28 | 8.76 | 6.72 | 5.12 | 41 | 41 | 2 | 9:47
18 | 2 | 12241 | 9.09 | 1.86 | 7.26 | 5.61 | 4.36 | 3.4 | 2.64 | 2.08 | 41 | 41 | 2 | 9:47
18 | 3 | 23848 | 16.15 | 3.97 | 12.98 | 9.98 | 7.9 | 6.13 | 4.81 | 3.71 | 41 | 41 | 2 | 9:48
18 | 4 | 35998 | 22.18 | 6.4 | 17.88 | 13.93 | 10.99 | 8.6 | 6.7 | 5.19 | 41 | 41 | 2 | 9:48
Comment at 18 ft |  | Time: | 9:49 | :J11NW
20 | 1 | 35765 | 25.19 | 19.83 | 5.82 | 4.95 | 4.38 | 3.83 | 3.35 | 2.92 | 41 | 42 | 3 | 9:50
20 | 2 | 12092 | 10.38 | 7.98 | 1.91 | 1.64 | 1.47 | 1.28 | 1.14 | 1.02 | 41 | 42 | 3 | 9:50
20 | 3 | 23639 | 18.06 | 14.04 | 3.92 | 3.3 | 2.97 | 2.58 | 2.28 | 2 | 41 | 42 | 3 | 9:51
20 | 4 | 35733 | 24.44 | 19.13 | 5.96 | 5.09 | 4.52 | 3.94 | 3.46 | 3.01 | 41 | 42 | 3 | 9:51
Comment at 20 ft |  | Time: | 9:52 | :J10NE
38 | 1 | 36476 | 9.32 | 8.38 | 8.8 | 7.97 | 7.24 | 6.54 | 5.98 | 5.61 | 41 | 43 | 4 | 9:53
38 | 2 | 12468 | 3.05 | 2.71 | 2.9 | 2.66 | 2.48 | 2.29 | 2.16 | 2.07 | 41 | 43 | 4 | 9:53
38 | 3 | 24287 | 6.14 | 5.38 | 5.84 | 5.24 | 4.9 | 4.5 | 4.22 | 4.03 | 41 | 43 | 4 | 9:54
38 | 4 | 36554 | 9.17 | 8.19 | 8.69 | 7.88 | 7.24 | 6.61 | 6.16 | 5.87 | 41 | 43 | 4 | 9:54
Comment at 38 ft |  | Time: | 9:55 | :J10N
55 | 1 | 36146 | 9.11 | 8.32 | 8.08 | 6.93 | 5.93 | 5.01 | 4.18 | 3.4 | 41 | 42 | 5 | 9:57
55 | 2 | 12540 | 3.06 | 2.8 | 2.74 | 2.33 | 2.02 | 1.73 | 1.46 | 1.24 | 41 | 42 | 5 | 9:57
55 | 3 | 24204 | 6.09 | 5.49 | 5.42 | 4.56 | 3.96 | 3.39 | 2.84 | 2.38 | 41 | 42 | 5 | 9:57
55 | 4 | 36586 | 9.09 | 8.25 | 8.09 | 6.89 | 5.92 | 5.05 | 4.25 | 3.5 | 41 | 42 | 5 | 9:57
Comment at 55 ft |  | Time: | 9:58 | :J10NW
58 | 1 | 36227 | 8.97 | 7.84 | 8.19 | 6.94 | 5.93 | 4.99 | 4.21 | 3.5 | 41 | 42 | 6 | 9:59
58 | 2 | 12512 | 3.09 | 2.68 | 2.83 | 2.38 | 2.06 | 1.76 | 1.48 | 1.27 | 41 | 42 | 6 | 9:59
58 | 3 | 24248 | 6.13 | 5.27 | 5.63 | 4.68 | 4.06 | 3.43 | 2.89 | 2.43 | 41 | 42 | 6 | 10:00
58 | 4 | 36528 | 9.09 | 7.9 | 8.28 | 7 | 6.01 | 5.06 | 4.28 | 3.57 | 41 | 42 | 6 | 10:00
Comment at 58 ft |  | Time: | 10:01 | :J9NE
75 | 1 | 36318 | 8.23 | 7.57 | 7.54 | 6.58 | 5.78 | 4.89 | 4.11 | 3.41 | 41 | 43 | 7 | 10:03
75 | 2 | 12521 | 2.68 | 2.42 | 2.42 | 2.13 | 1.89 | 1.65 | 1.42 | 1.24 | 41 | 43 | 7 | 10:03
75 | 3 | 24235 | 5.38 | 4.87 | 4.93 | 4.24 | 3.76 | 3.25 | 2.78 | 2.37 | 41 | 43 | 7 | 10:03
75 | 4 | 36628 | 8.13 | 7.41 | 7.41 | 6.47 | 5.69 | 4.89 | 4.16 | 3.5 | 41 | 43 | 7 | 10:04
Comment at 75 ft |  | Time: | 10:05 | :J9N
93 | 1 | 36173 | 13.86 | 11.67 | 11.21 | 8.9 | 7.11 | 5.68 | 4.54 | 3.57 | 41 | 42 | 8 | 10:06
93 | 2 | 12444 | 4.89 | 3.79 | 3.96 | 3.08 | 2.47 | 2.02 | 1.63 | 1.35 | 41 | 42 | 8 | 10:06
93 | 3 | 24111 | 9.36 | 7.62 | 7.58 | 5.94 | 4.8 | 3.88 | 3.13 | 2.55 | 41 | 42 | 8 | 10:06
93 | 4 | 36137 | 13.5 | 11.36 | 10.9 | 8.67 | 6.96 | 5.61 | 4.55 | 3.65 | 41 | 42 | 8 | 10:06
Comment at 93 ft |  | Time: | 10:07 | :J9NW
95 | 1 | 36560 | 14.33 | 11.42 | 10.77 | 8.47 | 6.84 | 5.4 | 4.38 | 3.52 | 41 | 42 | 9 | 10:08
95 | 2 | 12460 | 5.43 | 4.26 | 3.41 | 2.67 | 2.2 | 1.76 | 1.46 | 1.22 | 41 | 42 | 9 | 10:08
95 | 3 | 24189 | 10 | 7.87 | 7.3 | 5.66 | 4.61 | 3.67 | 2.97 | 2.42 | 41 | 42 | 9 | 10:08
95 | 4 | 36370 | 14.19 | 11.28 | 10.99 | 8.6 | 6.91 | 5.47 | 4.44 | 3.58 | 41 | 42 | 9 | 10:09
Comment at 95 ft |  | Time: | 10:10 | :J8NE
113 | 1 | 36234 | 7.92 | 7.1 | 7.34 | 6.58 | 5.92 | 5.28 | 4.65 | 4.09 | 42 | 43 | 1 | 10:13
113 | 2 | 12490 | 2.63 | 2.35 | 2.44 | 2.18 | 2.01 | 1.82 | 1.61 | 1.44 | 42 | 43 | 1 | 10:13
113 | 3 | 24203 | 5.28 | 4.69 | 4.95 | 4.38 | 4.01 | 3.58 | 3.18 | 2.84 | 42 | 43 | 1 | 10:14
113 | 4 | 36539 | 7.99 | 7.15 | 7.4 | 6.64 | 5.99 | 5.34 | 4.72 | 4.15 | 42 | 43 | 1 | 10:14
Comment at 113 ft |  | Time: | 10:16 | :J8N
131 | 1 | 36068 | 9.03 | 8.15 | 7.89 | 6.68 | 5.72 | 4.8 | 4.04 | 3.37 | 42 | 43 | 2 | 10:17
131 | 2 | 12537 | 3.02 | 2.71 | 2.65 | 2.23 | 1.94 | 1.66 | 1.43 | 1.24 | 42 | 43 | 2 | 10:17
131 | 3 | 24216 | 5.96 | 5.33 | 5.28 | 4.39 | 3.84 | 3.26 | 2.77 | 2.38 | 42 | 43 | 2 | 10:17
131 | 4 | 36472 | 8.95 | 8.04 | 7.79 | 6.61 | 5.68 | 4.81 | 4.09 | 3.46 | 42 | 43 | 2 | 10:17
Comment at 131 ft |  | Time: | 10:18 | :J8NW
133 | 1 | 36531 | 8.88 | 7.66 | 8.14 | 6.78 | 5.75 | 4.86 | 4.1 | 3.45 | 42 | 43 | 1 | 10:21
133 | 2 | 12433 | 2.98 | 2.58 | 2.75 | 2.29 | 1.95 | 1.67 | 1.43 | 1.25 | 42 | 43 | 1 | 10:21
133 | 3 | 24222 | 5.96 | 5.15 | 5.55 | 4.52 | 3.9 | 3.3 | 2.81 | 2.39 | 42 | 43 | 1 | 10:22
133 | 4 | 36538 | 8.9 | 7.71 | 8.17 | 6.79 | 5.78 | 4.89 | 4.12 | 3.46 | 42 | 43 | 1 | 10:22
Comment at 133 ft |  | Time: | 10:23 | :J7NE
151 | 1 | 36595 | 8.19 | 7.53 | 7.34 | 6.44 | 5.59 | 4.79 | 4.11 | 3.48 | 42 | 43 | 1 | 10:25
151 | 2 | 12378 | 2.69 | 2.46 | 2.43 | 2.11 | 1.88 | 1.63 | 1.41 | 1.23 | 42 | 43 | 1 | 10:25
151 | 3 | 24168 | 5.41 | 4.97 | 4.96 | 4.22 | 3.74 | 3.23 | 2.77 | 2.38 | 42 | 43 | 1 | 10:25
151 | 4 | 36585 | 8.15 | 7.51 | 7.39 | 6.43 | 5.6 | 4.8 | 4.12 | 3.51 | 42 | 43 | 1 | 10:26
Comment at 151 ft |  | Time: | 10:27 | :J7N
16 | 1 | 34638 | 39.35 | 22.25 | 27.09 | 14.83 | 6.06 | 5.12 | 4.66 | 4.24 | 42 | 43 | 2 | 10:32
16 | 2 | 11937 | 13.82 | 7.69 | 9.62 | 5.38 | 2.05 | 1.82 | 1.65 | 1.52 | 42 | 43 | 2 | 10:32
16 | 3 | 23148 | 25.05 | 14.6 | 17.52 | 9.92 | 4.13 | 3.53 | 3.24 | 2.92 | 42 | 43 | 2 | 10:32
16 | 4 | 34919 | 35.3 | 20.94 | 24.58 | 14.07 | 6.11 | 5.28 | 4.79 | 4.36 | 42 | 43 | 2 | 10:32
Comment at 16 ft |  | Time: | 10:35 | :J11NW | CORNER
18 | 1 | 34670 | 36.14 | 26.16 | 26.63 | 17.31 | 8.82 | 3.74 | 4.01 | 3.68 | 42 | 42 | 3 | 10:36
18 | 2 | 12041 | 13.11 | 9.56 | 9.04 | 5.95 | 2.91 | 1.4 | 1.46 | 1.35 | 42 | 42 | 3 | 10:36
18 | 3 | 23313 | 23.77 | 17.31 | 18.62 | 11.95 | 5.56 | 2.47 | 2.83 | 2.58 | 42 | 42 | 3 | 10:37
18 | 4 | 35062 | 33.54 | 24.54 | 27.54 | 17.74 | 8.56 | 3.69 | 4.22 | 3.83 | 42 | 42 | 3 | 10:38
Comment at 18 ft |  | Time: | 10:38 | :J10NE | CORNER
104 | 1 | 35846 | 22.63 | 13.3 | 18.46 | 14.86 | 11.88 | 9.4 | 7.51 | 6.02 | 42 | 44 | 1 | 10:48
104 | 2 | 12229 | 9.15 | 4.2 | 7.41 | 5.82 | 4.6 | 3.55 | 2.78 | 2.23 | 42 | 44 | 1 | 10:48
104 | 3 | 23957 | 16.22 | 8.61 | 13.27 | 10.48 | 8.41 | 6.6 | 5.25 | 4.22 | 42 | 44 | 1 | 10:48
104 | 4 | 36144 | 22.39 | 13.38 | 18.31 | 14.68 | 11.77 | 9.31 | 7.46 | 6.03 | 42 | 44 | 1 | 10:49
Comment at 104 ft |  | Time: | 10:50 | :J9NW | CORNER
115 | 1 | 35947 | 24.52 | 19.75 | 12.67 | 10.35 | 8.32 | 6.63 | 5.31 | 4.38 | 42 | 43 | 1 | 10:54
115 | 2 | 12011 | 10.81 | 8.5 | 3.87 | 3.14 | 2.56 | 2.08 | 1.7 | 1.43 | 42 | 43 | 1 | 10:54
115 | 3 | 23698 | 18.21 | 14.51 | 8.21 | 6.66 | 5.43 | 4.33 | 3.48 | 2.9 | 42 | 43 | 1 | 10:54
115 | 4 | 35921 | 24.59 | 19.75 | 12.71 | 10.4 | 8.37 | 6.66 | 5.34 | 4.41 | 42 | 43 | 1 | 10:54
Comment at 118 ft |  | Time: | 10:55 | :J8NE | CORNER
40 | 1 | 34820 | 38.11 | 25.25 | 27.11 | 15.25 | 7.23 | 6.19 | 5.35 | 4.61 | 42 | 43 | 2 | 11:00
40 | 2 | 11906 | 13.84 | 9 | 9.98 | 5.68 | 2.48 | 2.14 | 1.85 | 1.62 | 42 | 43 | 2 | 11:00
40 | 3 | 23090 | 25.28 | 17.15 | 18.12 | 10.16 | 4.87 | 4.19 | 3.64 | 3.14 | 42 | 43 | 2 | 11:00
40 | 4 | 35037 | 35.36 | 24.44 | 25.29 | 14.41 | 7.29 | 6.28 | 5.41 | 4.67 | 42 | 43 | 2 | 11:00
Comment at 40 ft |  | Time: | 11:01 | :J5NW | CORNER
55 | 1 | 35227 | 35.87 | 25.8 | 28.11 | 17.51 | 8.33 | 4.91 | 4.45 | 4.02 | 42 | 43 | 1 | 11:09
55 | 2 | 11932 | 13.77 | 9.77 | 9.33 | 6.03 | 3.14 | 1.76 | 1.57 | 1.44 | 42 | 43 | 1 | 11:09
55 | 3 | 23146 | 25.23 | 17.95 | 19.04 | 11.88 | 5.77 | 3.28 | 2.97 | 2.7 | 42 | 43 | 1 | 11:09
55 | 4 | 34877 | 35.67 | 25.65 | 28.29 | 17.53 | 8.36 | 4.88 | 4.42 | 3.99 | 42 | 43 | 1 | 11:10
Comment at 55 ft |  | Time: | 11:11 | :J4NE | CORNER
129 | 1 | 35888 | 24.1 | 14.77 | 19.02 | 14.63 | 11.38 | 8.85 | 7.02 | 5.66 | 42 | 44 | 2 | 11:13
129 | 2 | 12177 | 10.3 | 3.59 | 7.97 | 5.91 | 4.44 | 3.41 | 2.68 | 2.15 | 42 | 44 | 2 | 11:13
129 | 3 | 23925 | 17.17 | 9.21 | 13.55 | 10.18 | 7.89 | 6.14 | 4.86 | 3.91 | 42 | 44 | 2 | 11:14
129 | 4 | 36012 | 23.44 | 14.79 | 18.6 | 14.27 | 11.12 | 8.69 | 6.94 | 5.62 | 42 | 44 | 2 | 11:14
Comment at 129 ft |  | Time: | 11:16 | :J3NW | CORNER
131 | 1 | 35515 | 25.18 | 19.52 | 11.66 | 9.18 | 7.35 | 5.78 | 4.64 | 3.92 | 42 | 44 | 3 | 11:18
131 | 2 | 12117 | 10.57 | 8.01 | 2.65 | 2.24 | 1.94 | 1.64 | 1.4 | 1.24 | 42 | 44 | 3 | 11:18
131 | 3 | 23679 | 18.43 | 14.1 | 6.74 | 5.38 | 4.44 | 3.59 | 2.97 | 2.57 | 42 | 44 | 3 | 11:18
131 | 4 | 35784 | 24.69 | 19.19 | 11.97 | 9.43 | 7.55 | 5.94 | 4.78 | 4.02 | 42 | 44 | 3 | 11:18
Comment at 131 ft |  | Time: | 11:19 | :J2NE | CORNER
-9 | 1 | 36062 | 8.48 | 7.85 | 7.61 | 6.57 | 5.7 | 4.78 | 4.05 | 3.4 | 43 | 43 | 4 | 11:25
-9 | 2 | 12615 | 2.74 | 2.52 | 2.47 | 2.12 | 1.87 | 1.61 | 1.38 | 1.19 | 43 | 43 | 4 | 11:25
-9 | 3 | 24241 | 5.49 | 5.04 | 4.96 | 4.23 | 3.7 | 3.16 | 2.7 | 2.31 | 43 | 43 | 4 | 11:25
-9 | 4 | 36444 | 8.41 | 7.74 | 7.53 | 6.51 | 5.64 | 4.78 | 4.07 | 3.45 | 43 | 43 | 4 | 11:25
Comment at -9 ft |  | Time: | 11:26 | :J6N
9 | 1 | 35845 | 21.41 | 5.74 | 16.76 | 12.8 | 9.84 | 7.74 | 6.03 | 4.76 | 43 | 43 | 1 | 11:29
9 | 2 | 12147 | 8.09 | 1.71 | 6.24 | 4.72 | 3.6 | 2.83 | 2.21 | 1.76 | 43 | 43 | 1 | 11:29
9 | 3 | 23687 | 15.22 | 3.57 | 11.9 | 8.94 | 6.93 | 5.43 | 4.23 | 3.34 | 43 | 43 | 1 | 11:29
9 | 4 | 35822 | 21.33 | 5.78 | 16.75 | 12.77 | 9.84 | 7.74 | 6.05 | 4.79 | 43 | 43 | 1 | 11:29
Comment at 9 ft |  | Time: | 11:31 | :J6NW
11 | 1 | 35954 | 19.7 | 15.39 | 6.83 | 5.74 | 4.88 | 4.11 | 3.48 | 2.99 | 43 | 43 | 1 | 11:35
11 | 2 | 12115 | 7.51 | 5.77 | 2.04 | 1.72 | 1.53 | 1.33 | 1.15 | 1 | 43 | 43 | 1 | 11:35
11 | 3 | 23720 | 14.15 | 10.94 | 4.27 | 3.58 | 3.11 | 2.67 | 2.3 | 2.01 | 43 | 43 | 1 | 11:35
11 | 4 | 35947 | 19.72 | 15.38 | 6.91 | 5.79 | 4.93 | 4.14 | 3.5 | 3 | 43 | 43 | 1 | 11:36
Comment at 11 ft |  | Time: | 11:37 | :J5NE
29 | 1 | 36452 | 9.51 | 8.7 | 8.65 | 7.54 | 6.57 | 5.74 | 5.05 | 4.48 | 43 | 43 | 1 | 11:39
29 | 2 | 12359 | 3.11 | 2.84 | 2.83 | 2.45 | 2.16 | 1.9 | 1.67 | 1.47 | 43 | 43 | 1 | 11:39
29 | 3 | 24117 | 6.27 | 5.75 | 5.75 | 4.93 | 4.33 | 3.81 | 3.37 | 2.98 | 43 | 43 | 1 | 11:39
29 | 4 | 36526 | 9.51 | 8.71 | 8.66 | 7.53 | 6.58 | 5.76 | 5.08 | 4.5 | 43 | 43 | 1 | 11:39
Comment at 29 ft |  | Time: | 11:40 | :J5N
47 | 1 | 35526 | 26.47 | 4.5 | 20.8 | 15.67 | 11.98 | 9.22 | 7.12 | 5.41 | 43 | 43 | 1 | 11:43
47 | 2 | 12067 | 10.56 | 1.43 | 8.23 | 6.17 | 4.62 | 3.55 | 2.71 | 2.07 | 43 | 43 | 1 | 11:43
47 | 3 | 23486 | 19.05 | 2.86 | 15.09 | 11.18 | 8.55 | 6.54 | 5.06 | 3.83 | 43 | 43 | 1 | 11:43
47 | 4 | 35479 | 26.38 | 4.53 | 20.8 | 15.62 | 11.97 | 9.19 | 7.13 | 5.42 | 43 | 43 | 1 | 11:44
Comment at 47 ft |  | Time: | 11:45 | :J5NW
51 | 1 | 35542 | 26.17 | 19.9 | 4.49 | 3.91 | 3.52 | 3.21 | 2.9 | 2.6 | 43 | 43 | 1 | 11:49
51 | 2 | 12099 | 10.21 | 7.7 | 1.51 | 1.29 | 1.21 | 1.1 | 0.99 | 0.9 | 43 | 43 | 1 | 11:49
51 | 3 | 23625 | 18.79 | 14.2 | 3 | 2.54 | 2.35 | 2.15 | 1.93 | 1.76 | 43 | 43 | 1 | 11:49
51 | 4 | 35623 | 26.21 | 19.93 | 4.57 | 3.97 | 3.6 | 3.28 | 2.96 | 2.65 | 43 | 43 | 1 | 11:49
Comment at 51 ft |  | Time: | 11:50 | :J4NE
69 | 1 | 36052 | 8.98 | 8.16 | 8.35 | 7.52 | 6.73 | 6.04 | 5.49 | 5.08 | 43 | 44 | 2 | 11:51
69 | 2 | 12438 | 2.85 | 2.57 | 2.69 | 2.42 | 2.25 | 2.06 | 1.91 | 1.81 | 43 | 44 | 2 | 11:51
69 | 3 | 24139 | 5.81 | 5.21 | 5.45 | 4.84 | 4.45 | 4.06 | 3.76 | 3.55 | 43 | 44 | 2 | 11:51
69 | 4 | 36625 | 8.87 | 7.98 | 8.26 | 7.44 | 6.72 | 6.11 | 5.64 | 5.28 | 43 | 44 | 2 | 11:52
Comment at 69 ft |  | Time: | 11:52 | :J4N
87 | 1 | 35709 | 19.2 | 7.61 | 15.17 | 11.58 | 9.03 | 7.07 | 5.43 | 4.1 | 43 | 44 | 3 | 11:55
87 | 2 | 12202 | 7.54 | 2.04 | 5.84 | 4.39 | 3.39 | 2.69 | 2.07 | 1.59 | 43 | 44 | 3 | 11:55
87 | 3 | 23727 | 13.77 | 4.45 | 10.79 | 8.13 | 6.37 | 5.01 | 3.86 | 2.95 | 43 | 44 | 3 | 11:55
87 | 4 | 35837 | 18.74 | 7.64 | 14.82 | 11.3 | 8.83 | 6.96 | 5.4 | 4.13 | 43 | 44 | 3 | 11:55
Comment at 87 ft |  | Time: | 11:56 | :J4NW
89 | 1 | 36020 | 17.36 | 13.62 | 8.91 | 7.21 | 5.79 | 4.73 | 3.85 | 3.23 | 43 | 44 | 4 | 11:57
89 | 2 | 12328 | 7.12 | 5.44 | 1.91 | 1.67 | 1.49 | 1.3 | 1.13 | 0.99 | 43 | 44 | 4 | 11:57
89 | 3 | 23921 | 12.41 | 9.6 | 5.08 | 4.11 | 3.41 | 2.9 | 2.42 | 2.05 | 43 | 44 | 4 | 11:57
89 | 4 | 36236 | 17.09 | 13.35 | 9.19 | 7.39 | 5.91 | 4.83 | 3.92 | 3.29 | 43 | 44 | 4 | 11:58
Comment at 89 ft |  | Time: | 11:58 | :J3NE
106 | 1 | 36389 | 8.76 | 7.9 | 8 | 7.03 | 6.18 | 5.37 | 4.71 | 4.13 | 43 | 43 | 5 | 11:59
106 | 2 | 12505 | 2.88 | 2.55 | 2.63 | 2.32 | 2.09 | 1.84 | 1.65 | 1.48 | 43 | 43 | 5 | 12:00
106 | 3 | 24173 | 5.71 | 5.08 | 5.28 | 4.56 | 4.1 | 3.6 | 3.2 | 2.85 | 43 | 43 | 5 | 12:00
106 | 4 | 36459 | 8.69 | 7.82 | 7.97 | 7.01 | 6.21 | 5.42 | 4.82 | 4.27 | 43 | 43 | 5 | 12:00
Comment at 106 ft |  | Time: | 12:02 | :J3N
124 | 1 | 35713 | 16.61 | 9.5 | 13.09 | 10.14 | 7.94 | 6.21 | 4.88 | 3.81 | 44 | 45 | 6 | 12:06
124 | 2 | 12408 | 6.23 | 2.57 | 4.82 | 3.7 | 2.89 | 2.29 | 1.82 | 1.46 | 44 | 45 | 6 | 12:06
124 | 3 | 23939 | 11.39 | 5.84 | 9 | 6.85 | 5.37 | 4.27 | 3.39 | 2.68 | 44 | 45 | 6 | 12:07
124 | 4 | 35920 | 16.19 | 9.43 | 12.76 | 9.86 | 7.75 | 6.13 | 4.88 | 3.85 | 44 | 45 | 6 | 12:07
Comment at 124 ft |  | Time: | 12:08 | :J3NW
126 | 1 | 35984 | 17.24 | 13.51 | 8.6 | 6.96 | 5.64 | 4.61 | 3.75 | 3.15 | 44 | 44 | 7 | 12:09
126 | 2 | 12294 | 6.97 | 5.32 | 2.12 | 1.79 | 1.56 | 1.35 | 1.15 | 1.01 | 44 | 44 | 7 | 12:09
126 | 3 | 23807 | 12.23 | 9.45 | 5.19 | 4.17 | 3.44 | 2.91 | 2.4 | 2.07 | 44 | 44 | 7 | 12:09
126 | 4 | 36197 | 16.95 | 13.22 | 8.84 | 7.13 | 5.74 | 4.71 | 3.82 | 3.2 | 44 | 44 | 7 | 12:09
Comment at 126 ft |  | Time: | 12:10 | :J2NE
144 | 1 | 36338 | 8.6 | 7.73 | 7.86 | 6.95 | 6.23 | 5.4 | 4.73 | 4.16 | 44 | 44 | 8 | 12:11
144 | 2 | 12452 | 2.79 | 2.46 | 2.55 | 2.23 | 2.02 | 1.79 | 1.59 | 1.44 | 44 | 44 | 8 | 12:11
144 | 3 | 24112 | 5.56 | 4.91 | 5.13 | 4.44 | 4.02 | 3.55 | 3.13 | 2.85 | 44 | 44 | 8 | 12:11
144 | 4 | 36531 | 8.52 | 7.6 | 7.76 | 6.86 | 6.14 | 5.39 | 4.77 | 4.27 | 44 | 44 | 8 | 12:12
Comment at 144 ft |  | Time: | 12:12 | :J2N
209 | 1 | 36105 | 13.72 | 11.1 | 10.9 | 8.58 | 6.83 | 5.46 | 4.38 | 3.54 | 44 | 44 | 1 | 12:15
209 | 2 | 12279 | 4.89 | 3.47 | 3.9 | 3.01 | 2.37 | 1.93 | 1.56 | 1.27 | 44 | 44 | 1 | 12:15
209 | 3 | 23942 | 9.36 | 7.28 | 7.55 | 5.81 | 4.69 | 3.74 | 3 | 2.45 | 44 | 44 | 1 | 12:15
209 | 4 | 36415 | 13.81 | 11.16 | 11.04 | 8.64 | 6.89 | 5.51 | 4.44 | 3.6 | 44 | 44 | 1 | 12:15
Comment at 209 ft |  | Time: | 12:16 | :J2NW
211 | 1 | 36131 | 13.28 | 10.56 | 11.19 | 8.77 | 6.99 | 5.56 | 4.45 | 3.58 | 44 | 44 | 2 | 12:17
211 | 2 | 12408 | 4.62 | 3.65 | 3.54 | 2.82 | 2.29 | 1.85 | 1.51 | 1.25 | 44 | 44 | 2 | 12:17
211 | 3 | 23898 | 8.92 | 7.05 | 7.43 | 5.74 | 4.62 | 3.71 | 2.99 | 2.42 | 44 | 44 | 2 | 12:17
211 | 4 | 36197 | 13.27 | 10.55 | 11.32 | 8.86 | 7.03 | 5.61 | 4.49 | 3.64 | 44 | 44 | 2 | 12:17
Comment at 213 ft |  | Time: | 12:18 | :J1NE
231 | 1 | 36452 | 8.47 | 7.81 | 7.6 | 6.59 | 5.64 | 4.81 | 4.07 | 3.37 | 44 | 45 | 3 | 12:19
231 | 2 | 12483 | 2.64 | 2.43 | 2.37 | 2.07 | 1.82 | 1.59 | 1.39 | 1.22 | 44 | 45 | 3 | 12:19
231 | 3 | 24089 | 5.37 | 4.92 | 4.87 | 4.16 | 3.62 | 3.16 | 2.72 | 2.34 | 44 | 45 | 3 | 12:20
231 | 4 | 36450 | 8.36 | 7.63 | 7.47 | 6.48 | 5.57 | 4.8 | 4.12 | 3.47 | 44 | 45 | 3 | 12:20
Comment at 231 ft |  | Time: | 12:21 | :J1NW
961 | 1 | 35763 | 14.67 | 9.62 | 11.81 | 9.34 | 7.54 | 6.05 | 4.86 | 3.89 | 43 | 43 | 4 | 12:27
961 | 2 | 12245 | 5.21 | 2.99 | 4.19 | 3.25 | 2.63 | 2.13 | 1.73 | 1.41 | 43 | 43 | 4 | 12:28
961 | 3 | 23977 | 9.98 | 6.19 | 8.01 | 6.29 | 5.09 | 4.11 | 3.31 | 2.69 | 43 | 43 | 4 | 12:28
961 | 4 | 36220 | 14.59 | 9.68 | 11.79 | 9.29 | 7.5 | 6.05 | 4.88 | 3.92 | 43 | 43 | 4 | 12:28
Comment at 961 ft |  | Time: | 12:29 | :J12NS
963 | 1 | 36173 | 13.73 | 11.02 | 10.19 | 8.21 | 6.73 | 5.47 | 4.48 | 3.66 | 43 | 43 | 5 | 12:30
963 | 2 | 12422 | 4.71 | 3.73 | 3.5 | 2.81 | 2.32 | 1.9 | 1.58 | 1.31 | 43 | 43 | 5 | 12:30
963 | 3 | 24081 | 9.25 | 7.38 | 6.99 | 5.56 | 4.6 | 3.75 | 3.09 | 2.54 | 43 | 43 | 5 | 12:30
963 | 4 | 36416 | 13.81 | 11.05 | 10.49 | 8.41 | 6.86 | 5.59 | 4.57 | 3.75 | 43 | 43 | 5 | 12:30
Comment at 963 ft |  | Time: | 12:31 | :J6NS
1617 | 1 | 35661 | 16.67 | 11.28 | 13.38 | 10.56 | 8.46 | 6.79 | 5.38 | 4.22 | 43 | 43 | 6 | 12:34
1617 | 2 | 12187 | 5.76 | 3.62 | 4.62 | 3.63 | 2.92 | 2.37 | 1.9 | 1.53 | 43 | 43 | 6 | 12:34
1617 | 3 | 23764 | 11.17 | 7.34 | 9.01 | 7 | 5.69 | 4.6 | 3.67 | 2.91 | 43 | 43 | 6 | 12:34
1617 | 4 | 35814 | 16.35 | 11.21 | 13.13 | 10.33 | 8.33 | 6.7 | 5.34 | 4.23 | 43 | 43 | 6 | 12:35
Comment at 1617 ft |  | Time: | 12:35 | :J11NS
1620 | 1 | 35990 | 15.54 | 12.56 | 11.26 | 9.09 | 7.44 | 6 | 4.92 | 4.05 | 43 | 43 | 7 | 12:36
1620 | 2 | 12232 | 5.33 | 4.3 | 3.82 | 3.09 | 2.57 | 2.1 | 1.75 | 1.47 | 43 | 43 | 7 | 12:37
1620 | 3 | 23829 | 10.47 | 8.39 | 7.68 | 6.12 | 5.07 | 4.12 | 3.41 | 2.81 | 43 | 43 | 7 | 12:37
1620 | 4 | 36240 | 15.45 | 12.48 | 11.51 | 9.25 | 7.57 | 6.12 | 5.01 | 4.12 | 43 | 43 | 7 | 12:37
Comment at 1620 ft |  | Time: | 12:38 | :J5NS
2201 | 1 | 35622 | 15.83 | 9.48 | 12.56 | 9.94 | 7.97 | 6.37 | 5.12 | 4.13 | 43 | 43 | 8 | 12:43
2201 | 2 | 12258 | 5.64 | 3.01 | 4.44 | 3.44 | 2.78 | 2.25 | 1.82 | 1.49 | 43 | 43 | 8 | 12:43
2201 | 3 | 23891 | 10.73 | 6.14 | 8.54 | 6.61 | 5.34 | 4.34 | 3.48 | 2.85 | 43 | 43 | 8 | 12:43
2201 | 4 | 36111 | 15.53 | 9.45 | 12.36 | 9.73 | 7.83 | 6.3 | 5.09 | 4.13 | 43 | 43 | 8 | 12:43
Comment at 2201 ft |  | Time: | 12:44 | :J10NS
2203 | 1 | 35914 | 14.61 | 11.82 | 9.77 | 8 | 6.56 | 5.4 | 4.48 | 3.73 | 43 | 43 | 9 | 12:45
2203 | 2 | 12265 | 5.02 | 4.04 | 3.26 | 2.65 | 2.22 | 1.86 | 1.56 | 1.32 | 43 | 43 | 9 | 12:45
2203 | 3 | 23873 | 9.93 | 7.94 | 6.59 | 5.33 | 4.41 | 3.67 | 3.07 | 2.57 | 43 | 43 | 9 | 12:45
2203 | 4 | 35968 | 14.6 | 11.8 | 9.99 | 8.15 | 6.66 | 5.47 | 4.56 | 3.81 | 43 | 43 | 9 | 12:46
Comment at 2205 ft |  | Time: | 12:46 | :J4NS
2733 | 1 | 35778 | 14.97 | 9.26 | 11.99 | 9.47 | 7.68 | 6.13 | 4.96 | 3.98 | 43 | 44 | 10 | 12:49
2733 | 2 | 12256 | 5.41 | 2.79 | 4.28 | 3.34 | 2.69 | 2.17 | 1.76 | 1.43 | 43 | 44 | 10 | 12:49
2733 | 3 | 23820 | 10.23 | 5.84 | 8.19 | 6.36 | 5.18 | 4.16 | 3.36 | 2.73 | 43 | 44 | 10 | 12:49
2733 | 4 | 36145 | 14.73 | 9.23 | 11.82 | 9.29 | 7.53 | 6.04 | 4.9 | 3.94 | 43 | 44 | 10 | 12:49
Comment at 2733 ft |  | Time: | 12:50 | :J9NS
2736 | 1 | 36023 | 14.33 | 11.39 | 9.64 | 7.83 | 6.42 | 5.23 | 4.35 | 3.66 | 43 | 44 | 11 | 12:51
2736 | 2 | 12317 | 4.82 | 3.82 | 3.2 | 2.59 | 2.14 | 1.78 | 1.5 | 1.27 | 43 | 44 | 11 | 12:51
2736 | 3 | 23867 | 9.54 | 7.52 | 6.51 | 5.2 | 4.29 | 3.54 | 2.94 | 2.49 | 43 | 44 | 11 | 12:52
2736 | 4 | 36150 | 14.23 | 11.3 | 9.79 | 7.93 | 6.47 | 5.29 | 4.41 | 3.7 | 43 | 44 | 11 | 12:52
Comment at 2736 ft |  | Time: | 12:52 | :J3NS
3470 | 1 | 35850 | 14.38 | 9.12 | 11.56 | 9.18 | 7.41 | 5.97 | 4.83 | 3.93 | 43 | 43 | 12 | 12:56
3470 | 2 | 12315 | 5.24 | 2.71 | 4.2 | 3.27 | 2.65 | 2.13 | 1.74 | 1.43 | 43 | 43 | 12 | 12:56
3470 | 3 | 23885 | 9.84 | 5.73 | 7.94 | 6.19 | 5.03 | 4.08 | 3.3 | 2.71 | 43 | 43 | 12 | 12:56
3470 | 4 | 36157 | 14.17 | 9.08 | 11.41 | 9.03 | 7.29 | 5.91 | 4.81 | 3.94 | 43 | 43 | 12 | 12:56
Comment at 3470 ft |  | Time: | 12:57 | :J8NS
3472 | 1 | 36125 | 14.45 | 11.46 | 9.48 | 7.7 | 6.32 | 5.2 | 4.28 | 3.61 | 43 | 43 | 13 | 12:58
3472 | 2 | 12313 | 4.93 | 3.93 | 3.18 | 2.56 | 2.13 | 1.77 | 1.49 | 1.27 | 43 | 43 | 13 | 12:58
3472 | 3 | 23827 | 9.63 | 7.59 | 6.32 | 5.06 | 4.21 | 3.5 | 2.89 | 2.47 | 43 | 43 | 13 | 12:58
3472 | 4 | 36029 | 14.37 | 11.36 | 9.62 | 7.76 | 6.36 | 5.27 | 4.34 | 3.66 | 43 | 43 | 13 | 12:58
Comment at 3472 ft |  | Time: | 12:59 | :J2NS
4147 | 1 | 35648 | 14.98 | 8.59 | 11.96 | 9.44 | 7.6 | 6.1 | 4.93 | 3.94 | 43 | 44 | 14 | 13:02
4147 | 2 | 12349 | 5.43 | 2.68 | 4.3 | 3.35 | 2.71 | 2.21 | 1.79 | 1.45 | 43 | 44 | 14 | 13:03
4147 | 3 | 23985 | 10.25 | 5.52 | 8.23 | 6.41 | 5.17 | 4.22 | 3.43 | 2.76 | 43 | 44 | 14 | 13:03
4147 | 4 | 36093 | 14.76 | 8.57 | 11.84 | 9.32 | 7.47 | 6.07 | 4.94 | 3.96 | 43 | 44 | 14 | 13:03
Comment at 4147 ft |  | Time: | 13:04 | :J7NS
4149 | 1 | 36008 | 13.81 | 11.17 | 9.34 | 7.65 | 6.29 | 5.22 | 4.3 | 3.62 | 43 | 44 | 15 | 13:05
4149 | 2 | 12385 | 4.78 | 3.84 | 3.2 | 2.58 | 2.16 | 1.84 | 1.51 | 1.3 | 43 | 44 | 15 | 13:05
4149 | 3 | 23878 | 9.3 | 7.44 | 6.29 | 5.1 | 4.24 | 3.55 | 2.92 | 2.48 | 43 | 44 | 15 | 13:05
4149 | 4 | 36185 | 13.72 | 11.05 | 9.51 | 7.76 | 6.34 | 5.31 | 4.38 | 3.67 | 43 | 44 | 15 | 13:05
Comment at 4149 ft |  | Time: | 13:06 | :J1NS
5229 | 1 | 36425 | 7.72 | 7.05 | 6.84 | 5.95 | 5.2 | 4.49 | 3.85 | 3.3 | 44 | 44 | 16 | 13:08
5229 | 2 | 12506 | 2.47 | 2.26 | 2.24 | 1.96 | 1.75 | 1.54 | 1.34 | 1.19 | 44 | 44 | 16 | 13:09
5229 | 3 | 24061 | 4.91 | 4.46 | 4.45 | 3.83 | 3.43 | 3 | 2.59 | 2.28 | 44 | 44 | 16 | 13:09
5229 | 4 | 36440 | 7.5 | 6.86 | 6.71 | 5.83 | 5.14 | 4.47 | 3.86 | 3.35 | 44 | 44 | 16 | 13:09
Comment at 5229 ft |  | Time: | 13:10 | :J12S
5247 | 1 | 35941 | 14.92 | 9.25 | 11.89 | 9.25 | 7.35 | 5.88 | 4.63 | 3.7 | 44 | 44 | 17 | 13:11
5247 | 2 | 12244 | 6.29 | 2.49 | 4.89 | 3.73 | 2.94 | 2.38 | 1.9 | 1.53 | 44 | 44 | 17 | 13:11
5247 | 3 | 23910 | 10.69 | 5.68 | 8.53 | 6.47 | 5.22 | 4.23 | 3.38 | 2.73 | 44 | 44 | 17 | 13:11
5247 | 4 | 36208 | 14.65 | 9.01 | 11.69 | 9.07 | 7.29 | 5.91 | 4.74 | 3.83 | 44 | 44 | 17 | 13:12
Comment at 5247 ft |  | Time: | 13:13 | :J12SW
5249 | 1 | 36147 | 12.31 | 10.01 | 10.71 | 8.46 | 6.82 | 5.47 | 4.39 | 3.68 | 44 | 44 | 18 | 13:13
5249 | 2 | 12346 | 4.37 | 3.52 | 3.8 | 2.99 | 2.41 | 1.96 | 1.6 | 1.35 | 44 | 44 | 18 | 13:14
5249 | 3 | 24009 | 8.41 | 6.8 | 7.45 | 5.79 | 4.69 | 3.79 | 3.05 | 2.56 | 44 | 44 | 18 | 13:14
5249 | 4 | 36258 | 12.26 | 9.94 | 10.84 | 8.52 | 6.86 | 5.5 | 4.43 | 3.71 | 44 | 44 | 18 | 13:14
Comment at 5249 ft |  | Time: | 13:15 | :J11SE
5267 | 1 | 36021 | 8.19 | 7.58 | 7.48 | 6.61 | 5.81 | 4.98 | 4.2 | 3.47 | 44 | 44 | 19 | 13:16
5267 | 2 | 12485 | 2.64 | 2.44 | 2.41 | 2.14 | 1.92 | 1.7 | 1.49 | 1.28 | 44 | 44 | 19 | 13:16
5267 | 3 | 24103 | 5.26 | 4.83 | 4.82 | 4.19 | 3.76 | 3.3 | 2.87 | 2.45 | 44 | 44 | 19 | 13:17
5267 | 4 | 36361 | 7.9 | 7.29 | 7.22 | 6.32 | 5.62 | 4.87 | 4.2 | 3.56 | 44 | 44 | 19 | 13:17
Comment at 5267 ft |  | Time: | 13:17 | :J11S
5285 | 1 | 35336 | 26.55 | 5.43 | 20.94 | 16 | 12.32 | 9.47 | 7.23 | 5.37 | 44 | 44 | 20 | 13:18
5285 | 2 | 12074 | 10.38 | 1.79 | 8.17 | 6.21 | 4.75 | 3.72 | 2.88 | 2.22 | 44 | 44 | 20 | 13:19
5285 | 3 | 23422 | 18.67 | 3.55 | 14.77 | 11.14 | 8.66 | 6.75 | 5.22 | 3.96 | 44 | 44 | 20 | 13:19
5285 | 4 | 35546 | 25.33 | 5.44 | 20 | 15.27 | 11.82 | 9.22 | 7.17 | 5.48 | 44 | 44 | 20 | 13:19
Comment at 5285 ft |  | Time: | 13:20 | :J11SW
5360 | 1 | 35883 | 15.98 | 12.87 | 5.97 | 5.28 | 4.72 | 4.18 | 3.74 | 3.23 | 44 | 44 | 1 | 13:22
5360 | 2 | 12166 | 6.1 | 4.9 | 1.93 | 1.7 | 1.55 | 1.39 | 1.22 | 1.08 | 44 | 44 | 1 | 13:22
5360 | 3 | 23704 | 11.38 | 9.17 | 3.82 | 3.34 | 3.04 | 2.72 | 2.41 | 2.12 | 44 | 44 | 1 | 13:23
5360 | 4 | 35934 | 15.95 | 12.84 | 5.99 | 5.26 | 4.71 | 4.19 | 3.73 | 3.24 | 44 | 44 | 1 | 13:23
Comment at 5360 ft |  | Time: | 13:24 | :J10SE
5378 | 1 | 36280 | 8.52 | 7.8 | 7.84 | 6.99 | 6.31 | 5.54 | 4.92 | 4.46 | 44 | 44 | 2 | 13:25
5378 | 2 | 12407 | 2.77 | 2.51 | 2.56 | 2.3 | 2.11 | 1.93 | 1.77 | 1.65 | 44 | 44 | 2 | 13:25
5378 | 3 | 24045 | 5.43 | 4.92 | 5.06 | 4.44 | 4.1 | 3.71 | 3.39 | 3.16 | 44 | 44 | 2 | 13:25
5378 | 4 | 36452 | 8.28 | 7.51 | 7.6 | 6.75 | 6.12 | 5.49 | 5 | 4.64 | 44 | 44 | 2 | 13:25
Comment at 5378 ft |  | Time: | 13:26 | :J10S
5396 | 1 | 35872 | 16.91 | 7.76 | 13.55 | 10.71 | 8.6 | 6.91 | 5.44 | 4.18 | 44 | 45 | 3 | 13:27
5396 | 2 | 12317 | 6.73 | 2.08 | 5.28 | 4.16 | 3.33 | 2.72 | 2.17 | 1.69 | 44 | 45 | 3 | 13:27
5396 | 3 | 23817 | 11.86 | 4.63 | 9.58 | 7.43 | 6.03 | 4.93 | 3.94 | 3.06 | 44 | 45 | 3 | 13:27
5396 | 4 | 36035 | 16.63 | 7.63 | 13.32 | 10.57 | 8.57 | 6.95 | 5.57 | 4.34 | 44 | 45 | 3 | 13:28
Comment at 5396 ft |  | Time: | 13:29 | :J10SW
5398 | 1 | 35706 | 17.53 | 13.79 | 6.55 | 5.77 | 5.07 | 4.46 | 3.9 | 3.29 | 44 | 44 | 0 | 13:33
5398 | 2 | 12237 | 7.25 | 5.54 | 2.12 | 1.87 | 1.68 | 1.48 | 1.29 | 1.12 | 44 | 44 | 0 | 13:33
5398 | 3 | 23731 | 13.01 | 10.11 | 4.31 | 3.69 | 3.33 | 2.94 | 2.58 | 2.2 | 44 | 44 | 0 | 13:33
5398 | 4 | 36025 | 17.7 | 13.92 | 6.65 | 5.83 | 5.14 | 4.51 | 3.95 | 3.34 | 44 | 44 | 0 | 13:34
Comment at 5398 ft |  | Time: | 13:35 | :J9SE
5416 | 1 | 36190 | 8.27 | 7.5 | 7.71 | 6.98 | 6.31 | 5.65 | 5.12 | 4.69 | 44 | 44 | 1 | 13:36
5416 | 2 | 12457 | 2.65 | 2.39 | 2.47 | 2.28 | 2.14 | 1.99 | 1.87 | 1.78 | 44 | 44 | 1 | 13:37
5416 | 3 | 24045 | 5.25 | 4.66 | 4.96 | 4.47 | 4.17 | 3.84 | 3.58 | 3.4 | 44 | 44 | 1 | 13:37
5416 | 4 | 36400 | 8.01 | 7.17 | 7.45 | 6.79 | 6.23 | 5.68 | 5.26 | 4.95 | 44 | 44 | 1 | 13:37
Comment at 5416 ft |  | Time: | 13:38 | :J9S
5433 | 1 | 36130 | 8 | 7.31 | 7.24 | 6.36 | 5.54 | 4.81 | 4.14 | 3.48 | 44 | 44 | 2 | 13:39
5433 | 2 | 12463 | 2.63 | 2.39 | 2.39 | 2.11 | 1.88 | 1.66 | 1.45 | 1.26 | 44 | 44 | 2 | 13:39
5433 | 3 | 24110 | 5.23 | 4.71 | 4.8 | 4.14 | 3.7 | 3.24 | 2.82 | 2.42 | 44 | 44 | 2 | 13:39
5433 | 4 | 36345 | 7.82 | 7.09 | 7.09 | 6.23 | 5.47 | 4.79 | 4.18 | 3.55 | 44 | 44 | 2 | 13:39
Comment at 5433 ft |  | Time: | 13:41 | :J9SW
5436 | 1 | 36297 | 7.84 | 7.05 | 7.08 | 6.26 | 5.48 | 4.77 | 4.13 | 3.58 | 44 | 44 | 1 | 13:43
5436 | 2 | 12376 | 2.66 | 2.36 | 2.41 | 2.12 | 1.9 | 1.67 | 1.44 | 1.26 | 44 | 44 | 1 | 13:43
5436 | 3 | 24089 | 5.22 | 4.69 | 4.82 | 4.16 | 3.71 | 3.24 | 2.81 | 2.46 | 44 | 44 | 1 | 13:43
5436 | 4 | 36453 | 7.9 | 7.09 | 7.18 | 6.29 | 5.53 | 4.84 | 4.18 | 3.64 | 44 | 44 | 1 | 13:43
Comment at 5436 ft |  | Time: | 13:44 | :J8SE
5453 | 1 | 36150 | 7.83 | 7.05 | 7.12 | 6.32 | 5.6 | 4.82 | 4.13 | 3.5 | 44 | 44 | 2 | 13:45
5453 | 2 | 12440 | 2.57 | 2.33 | 2.36 | 2.08 | 1.86 | 1.64 | 1.42 | 1.27 | 44 | 44 | 2 | 13:45
5453 | 3 | 24071 | 5.13 | 4.6 | 4.72 | 4.08 | 3.66 | 3.21 | 2.79 | 2.44 | 44 | 44 | 2 | 13:46
5453 | 4 | 36489 | 7.73 | 6.95 | 7.08 | 6.22 | 5.49 | 4.8 | 4.16 | 3.58 | 44 | 44 | 2 | 13:46
Comment at 5453 ft |  | Time: | 13:46 | :J8S
5471 | 1 | 36161 | 8.09 | 7.36 | 7.27 | 6.38 | 5.63 | 4.8 | 4.14 | 3.54 | 44 | 45 | 3 | 13:48
5471 | 2 | 12385 | 2.74 | 2.46 | 2.46 | 2.13 | 1.93 | 1.68 | 1.46 | 1.28 | 44 | 45 | 3 | 13:48
5471 | 3 | 24025 | 5.34 | 4.84 | 4.87 | 4.2 | 3.74 | 3.26 | 2.84 | 2.45 | 44 | 45 | 3 | 13:48
5471 | 4 | 36335 | 8.02 | 7.26 | 7.23 | 6.31 | 5.58 | 4.81 | 4.17 | 3.6 | 44 | 45 | 3 | 13:48
Comment at 5471 ft |  | Time: | 13:49 | :J8SW
5473 | 1 | 36384 | 8.07 | 7.23 | 7.35 | 6.38 | 5.63 | 4.83 | 4.18 | 3.61 | 44 | 45 | 4 | 13:50
5473 | 2 | 12445 | 2.73 | 2.44 | 2.5 | 2.17 | 1.94 | 1.68 | 1.48 | 1.29 | 44 | 45 | 4 | 13:50
5473 | 3 | 23994 | 5.38 | 4.76 | 4.96 | 4.25 | 3.76 | 3.28 | 2.84 | 2.47 | 44 | 45 | 4 | 13:50
5473 | 4 | 36267 | 8.1 | 7.22 | 7.39 | 6.4 | 5.63 | 4.86 | 4.21 | 3.64 | 44 | 45 | 4 | 13:50
Comment at 5473 ft |  | Time: | 13:51 | :J7SE
5491 | 1 | 36209 | 8.4 | 7.72 | 7.61 | 6.66 | 5.81 | 4.97 | 4.25 | 3.6 | 44 | 44 | 5 | 13:52
5491 | 2 | 12510 | 2.74 | 2.51 | 2.49 | 2.19 | 1.95 | 1.69 | 1.49 | 1.28 | 44 | 44 | 5 | 13:52
5491 | 3 | 24055 | 5.42 | 4.92 | 4.99 | 4.3 | 3.82 | 3.32 | 2.87 | 2.47 | 44 | 44 | 5 | 13:52
5491 | 4 | 36530 | 8.31 | 7.59 | 7.55 | 6.57 | 5.79 | 5 | 4.3 | 3.68 | 44 | 44 | 5 | 13:52
Comment at 10982 ft |  | Time: | 13:53 | :J7S
10847 | 1 | 34732 | 39 | 3.6 | 31.94 | 24.77 | 19.49 | 15.23 | 12.02 | 9.5 | 44 | 44 | 6 | 13:58
10847 | 2 | 11880 | 19.17 | 1.23 | 15.54 | 11.96 | 9.19 | 6.97 | 5.42 | 4.21 | 44 | 44 | 6 | 13:58
10847 | 3 | 23192 | 29.54 | 2.32 | 24.22 | 18.56 | 14.46 | 11.21 | 8.81 | 6.9 | 44 | 44 | 6 | 13:58
10847 | 4 | 35168 | 37.6 | 3.81 | 30.67 | 23.72 | 18.6 | 14.51 | 11.47 | 9.15 | 44 | 44 | 6 | 13:58
Comment at 10847 ft |  | Time: | 13:59 | :J11SW | CORNER
10849 | 1 | 35121 | 31.46 | 25.69 | 3.92 | 3.49 | 3.37 | 3.18 | 3.07 | 2.89 | 43 | 44 | 7 | 14:00
10849 | 2 | 12021 | 13.9 | 11.18 | 1.52 | 1.31 | 1.25 | 1.17 | 1.11 | 1.05 | 43 | 44 | 7 | 14:00
10849 | 3 | 23310 | 23.03 | 18.69 | 2.86 | 2.38 | 2.34 | 2.18 | 2.09 | 1.97 | 43 | 44 | 7 | 14:00
10849 | 4 | 35433 | 30.7 | 24.93 | 4.15 | 3.68 | 3.57 | 3.37 | 3.21 | 3.03 | 43 | 44 | 7 | 14:00
Comment at 10849 ft |  | Time: | 14:01 | :J10SE | CORNER
10922 | 1 | 36097 | 14.78 | 13.57 | 13.46 | 11.55 | 9.87 | 8.48 | 7.22 | 6.15 | 43 | 45 | 8 | 14:03
10922 | 2 | 12308 | 6.21 | 5.74 | 5.73 | 4.83 | 4.08 | 3.46 | 2.89 | 2.44 | 43 | 45 | 8 | 14:03
10922 | 3 | 23754 | 10.57 | 9.69 | 9.73 | 8.21 | 7.02 | 6.02 | 5.1 | 4.35 | 43 | 45 | 8 | 14:03
10922 | 4 | 36111 | 14.45 | 13.23 | 13.22 | 11.28 | 9.64 | 8.32 | 7.1 | 6.08 | 43 | 45 | 8 | 14:03
Comment at 10922 ft |  | Time: | 14:04 | :J9SW | CORNER
10925 | 1 | 36051 | 14.75 | 13.36 | 13.51 | 11.55 | 9.89 | 8.41 | 7.14 | 6.07 | 43 | 45 | 9 | 14:05
10925 | 2 | 12269 | 6.3 | 5.77 | 5.86 | 4.9 | 4.14 | 3.46 | 2.87 | 2.42 | 43 | 45 | 9 | 14:05
10925 | 3 | 23794 | 10.74 | 9.75 | 10.01 | 8.38 | 7.16 | 6.06 | 5.11 | 4.34 | 43 | 45 | 9 | 14:05
10925 | 4 | 36266 | 14.79 | 13.38 | 13.58 | 11.59 | 9.91 | 8.45 | 7.18 | 6.11 | 43 | 45 | 9 | 14:05
Comment at 10927 ft |  | Time: | 14:06 | :J8SE | CORNER
5376 | 1 | 35225 | 32.78 | 2.89 | 26.85 | 21.27 | 16.66 | 12.97 | 10.29 | 8.28 | 43 | 44 | 1 | 14:09
5376 | 2 | 11872 | 14.22 | 0.95 | 11.56 | 9.15 | 7.04 | 5.46 | 4.26 | 3.4 | 43 | 44 | 1 | 14:09
5376 | 3 | 23180 | 24.69 | 1.82 | 20.26 | 15.86 | 12.41 | 9.62 | 7.58 | 6.06 | 43 | 44 | 1 | 14:09
5376 | 4 | 35168 | 32.7 | 2.92 | 26.76 | 21.16 | 16.56 | 12.9 | 10.24 | 8.26 | 43 | 44 | 1 | 14:10
Comment at 5376 ft |  | Time: | 14:10 | :J5SW | CORNER
5378 | 1 | 35438 | 29.5 | 24.25 | 3.96 | 3.5 | 3.38 | 3.19 | 3.04 | 2.85 | 43 | 44 | 1 | 14:12
5378 | 2 | 11896 | 13.34 | 10.88 | 1.49 | 1.27 | 1.22 | 1.14 | 1.08 | 1.03 | 43 | 44 | 1 | 14:13
5378 | 3 | 23232 | 22.22 | 18.29 | 2.89 | 2.32 | 2.27 | 2.13 | 2.04 | 1.91 | 43 | 44 | 1 | 14:13
5378 | 4 | 35632 | 29.61 | 24.36 | 4.01 | 3.56 | 3.45 | 3.24 | 3.09 | 2.89 | 43 | 44 | 1 | 14:13
Comment at 5378 ft |  | Time: | 14:14 | :J4SE | CORNER
5451 | 1 | 36384 | 11.7 | 10.67 | 10.64 | 9.36 | 8.13 | 7.03 | 6.03 | 5.16 | 43 | -100 | 1 | 14:17
5451 | 2 | 12343 | 4.09 | 3.72 | 3.77 | 3.29 | 2.87 | 2.46 | 2.12 | 1.84 | 43 | -100 | 1 | 14:17
5451 | 3 | 23939 | 7.87 | 7.16 | 7.29 | 6.29 | 5.51 | 4.73 | 4.07 | 3.5 | 43 | -100 | 1 | 14:17
5451 | 4 | 36177 | 11.61 | 10.63 | 10.6 | 9.33 | 8.1 | 7 | 6.02 | 5.15 | 43 | -100 | 1 | 14:17
Comment at 5451 ft |  | Time: | 14:18 | :J3SW | CORNER
5453 | 1 | 36199 | 11.79 | 10.56 | 10.75 | 9.37 | 8.18 | 6.94 | 5.99 | 5.12 | 43 | 45 | 1 | 14:20
5453 | 2 | 12322 | 4.14 | 3.7 | 3.81 | 3.28 | 2.87 | 2.44 | 2.11 | 1.82 | 43 | 45 | 1 | 14:20
5453 | 3 | 23856 | 7.93 | 7.09 | 7.3 | 6.27 | 5.51 | 4.68 | 4.03 | 3.46 | 43 | 45 | 1 | 14:20
5453 | 4 | 36306 | 11.8 | 10.58 | 10.8 | 9.39 | 8.19 | 6.96 | 6.01 | 5.13 | 43 | 45 | 1 | 14:20
Comment at 5453 ft |  | Time: | 14:21 | :J2SE | CORNER
5320 | 1 | 36215 | 7.92 | 7.26 | 7.07 | 6.1 | 5.27 | 4.47 | 3.82 | 3.23 | 43 | 44 | 2 | 14:26
5320 | 2 | 12447 | 2.57 | 2.33 | 2.28 | 1.97 | 1.75 | 1.52 | 1.33 | 1.16 | 43 | 44 | 2 | 14:26
5320 | 3 | 24029 | 5.09 | 4.63 | 4.62 | 3.91 | 3.45 | 2.98 | 2.57 | 2.22 | 43 | 44 | 2 | 14:26
5320 | 4 | 36199 | 7.78 | 7.1 | 6.97 | 6 | 5.19 | 4.45 | 3.83 | 3.26 | 43 | 44 | 2 | 14:26
Comment at 5320 ft |  | Time: | 14:27 | :J6S
5336 | 1 | 35917 | 14.54 | 10.64 | 11.57 | 8.9 | 7.04 | 5.59 | 4.39 | 3.54 | 43 | 44 | 3 | 14:28
5336 | 2 | 12357 | 5.58 | 3.13 | 4.39 | 3.3 | 2.6 | 2.09 | 1.66 | 1.37 | 43 | 44 | 3 | 14:28
5336 | 3 | 23910 | 10.05 | 6.77 | 8.06 | 6.04 | 4.8 | 3.88 | 3.07 | 2.53 | 43 | 44 | 3 | 14:28
5336 | 4 | 36065 | 14.24 | 10.51 | 11.38 | 8.73 | 6.93 | 5.57 | 4.45 | 3.63 | 43 | 44 | 3 | 14:28
Comment at 5336 ft |  | Time: | 14:29 | :J6SW
5340 | 1 | 35953 | 14.48 | 11.36 | 10.74 | 8.39 | 6.57 | 5.21 | 4.2 | 3.45 | 43 | 44 | 4 | 14:30
5340 | 2 | 12263 | 5.45 | 4.18 | 3.42 | 2.69 | 2.16 | 1.75 | 1.44 | 1.21 | 43 | 44 | 4 | 14:30
5340 | 3 | 23884 | 9.97 | 7.78 | 7.2 | 5.54 | 4.39 | 3.51 | 2.84 | 2.35 | 43 | 44 | 4 | 14:30
5340 | 4 | 36175 | 14.38 | 11.27 | 10.91 | 8.49 | 6.66 | 5.26 | 4.25 | 3.48 | 43 | 44 | 4 | 14:31
Comment at 5340 ft |  | Time: | 14:32 | :J5SE
5358 | 1 | 36405 | 8.01 | 7.19 | 7.35 | 6.51 | 5.81 | 5.1 | 4.49 | 3.95 | 43 | 44 | 1 | 14:34
5358 | 2 | 12093 | 2.51 | 2.27 | 2.3 | 2.02 | 1.83 | 1.64 | 1.46 | 1.33 | 43 | 44 | 1 | 14:34
5358 | 3 | 24051 | 5.17 | 4.69 | 4.8 | 4.21 | 3.8 | 3.36 | 2.98 | 2.68 | 43 | 44 | 1 | 14:34
5358 | 4 | 36395 | 7.94 | 7.16 | 7.31 | 6.48 | 5.79 | 5.08 | 4.5 | 3.95 | 43 | 44 | 1 | 14:35
Comment at 5360 ft |  | Time: | 14:36 | :J5S
5380 | 1 | 35235 | 23.61 | 3.87 | 18.66 | 14.29 | 10.89 | 8.3 | 6.33 | 4.76 | 43 | 44 | 2 | 14:37
5380 | 2 | 12173 | 9.26 | 1.23 | 7.26 | 5.49 | 4.16 | 3.24 | 2.5 | 1.95 | 43 | 44 | 2 | 14:37
5380 | 3 | 23436 | 16.51 | 2.51 | 13.08 | 9.83 | 7.59 | 5.85 | 4.52 | 3.49 | 43 | 44 | 2 | 14:37
5380 | 4 | 35477 | 22.56 | 4.05 | 17.83 | 13.65 | 10.46 | 8.09 | 6.3 | 4.88 | 43 | 44 | 2 | 14:38
Comment at 5380 ft |  | Time: | 14:38 | :J5SW
5382 | 1 | 35403 | 21.9 | 17.2 | 3.84 | 3.44 | 3.21 | 2.9 | 2.65 | 2.41 | 43 | 44 | 3 | 14:39
5382 | 2 | 12110 | 8.66 | 6.66 | 1.32 | 1.16 | 1.09 | 1 | 0.91 | 0.85 | 43 | 44 | 3 | 14:39
5382 | 3 | 23477 | 15.37 | 11.93 | 2.67 | 2.31 | 2.18 | 1.98 | 1.81 | 1.65 | 43 | 44 | 3 | 14:39
5382 | 4 | 35696 | 21.22 | 16.58 | 4.11 | 3.64 | 3.38 | 3.06 | 2.78 | 2.52 | 43 | 44 | 3 | 14:40
Comment at 5382 ft |  | Time: | 14:41 | :J4SE
5400 | 1 | 36137 | 8.35 | 7.67 | 7.66 | 6.75 | 6.05 | 5.37 | 4.84 | 4.45 | 43 | 45 | 4 | 14:42
5400 | 2 | 12426 | 2.62 | 2.38 | 2.42 | 2.14 | 1.98 | 1.83 | 1.73 | 1.65 | 43 | 45 | 4 | 14:42
5400 | 3 | 23987 | 5.26 | 4.8 | 4.9 | 4.24 | 3.91 | 3.59 | 3.36 | 3.19 | 43 | 45 | 4 | 14:42
5400 | 4 | 36239 | 8.06 | 7.35 | 7.43 | 6.51 | 5.91 | 5.39 | 4.99 | 4.71 | 43 | 45 | 4 | 14:42
Comment at 5400 ft |  | Time: | 14:43 | :J4S
5418 | 1 | 35537 | 20.46 | 5.76 | 16.32 | 12.54 | 9.88 | 7.66 | 5.9 | 4.5 | 43 | 44 | 5 | 14:44
5418 | 2 | 12184 | 8.2 | 1.65 | 6.42 | 4.86 | 3.74 | 2.94 | 2.26 | 1.76 | 43 | 44 | 5 | 14:44
5418 | 3 | 23620 | 14.55 | 3.53 | 11.6 | 8.76 | 6.9 | 5.39 | 4.17 | 3.22 | 43 | 44 | 5 | 14:45
5418 | 4 | 35799 | 19.98 | 5.79 | 15.94 | 12.28 | 9.65 | 7.57 | 5.91 | 4.57 | 43 | 44 | 5 | 14:45
Comment at 5418 ft |  | Time: | 14:46 | :J4SW
5420 | 1 | 35581 | 20.51 | 16.03 | 5.28 | 4.58 | 4.05 | 3.61 | 3.23 | 2.83 | 43 | 44 | 6 | 14:47
5420 | 2 | 12175 | 8.12 | 6.22 | 1.57 | 1.33 | 1.24 | 1.13 | 1.01 | 0.91 | 43 | 44 | 6 | 14:47
5420 | 3 | 23606 | 14.63 | 11.33 | 3.34 | 2.83 | 2.59 | 2.35 | 2.1 | 1.84 | 43 | 44 | 6 | 14:47
5420 | 4 | 35697 | 20.01 | 15.57 | 5.4 | 4.7 | 4.14 | 3.69 | 3.31 | 2.88 | 43 | 44 | 6 | 14:47
Comment at 5420 ft |  | Time: | 14:48 | :J3SE
5438 | 1 | 36042 | 8.12 | 7.27 | 7.56 | 6.81 | 6.16 | 5.52 | 5.01 | 4.65 | 43 | -619 | 7 | 14:49
5438 | 2 | 12430 | 2.62 | 2.3 | 2.44 | 2.2 | 2.05 | 1.88 | 1.76 | 1.66 | 43 | -619 | 7 | 14:49
5438 | 3 | 23997 | 5.23 | 4.62 | 4.96 | 4.38 | 4.09 | 3.73 | 3.46 | 3.25 | 43 | -619 | 7 | 14:49
5438 | 4 | 36190 | 7.98 | 7.11 | 7.45 | 6.71 | 6.14 | 5.57 | 5.14 | 4.83 | 43 | -619 | 7 | 14:49
Comment at 5438 ft |  | Time: | 14:50 | :J3S
5453 | 1 | 36107 | 8.63 | 7.8 | 7.63 | 6.51 | 5.56 | 4.74 | 4.01 | 3.39 | 43 | 45 | 1 | 14:52
5453 | 2 | 12345 | 2.89 | 2.57 | 2.55 | 2.13 | 1.85 | 1.59 | 1.36 | 1.18 | 43 | 45 | 1 | 14:52
5453 | 3 | 23902 | 5.7 | 5.14 | 5.12 | 4.26 | 3.69 | 3.16 | 2.68 | 2.29 | 43 | 45 | 1 | 14:52
5453 | 4 | 36169 | 8.6 | 7.79 | 7.64 | 6.49 | 5.56 | 4.74 | 4.02 | 3.39 | 43 | 45 | 1 | 14:52
Comment at 5453 ft |  | Time: | 14:53 | :J3SW
5456 | 1 | 36164 | 8.63 | 7.71 | 7.81 | 6.58 | 5.61 | 4.72 | 3.98 | 3.37 | 43 | 44 | 2 | 14:54
5456 | 2 | 12350 | 2.86 | 2.53 | 2.59 | 2.17 | 1.87 | 1.59 | 1.35 | 1.17 | 43 | 44 | 2 | 14:54
5456 | 3 | 23917 | 5.72 | 5.07 | 5.2 | 4.32 | 3.71 | 3.15 | 2.66 | 2.27 | 43 | 44 | 2 | 14:54
5456 | 4 | 36207 | 8.72 | 7.74 | 7.86 | 6.6 | 5.63 | 4.75 | 4.02 | 3.39 | 43 | 44 | 2 | 14:55
Comment at 5456 ft |  | Time: | 14:55 | :J2SE
5473 | 1 | 35957 | 8.14 | 7.3 | 7.45 | 6.51 | 5.66 | 4.8 | 4.09 | 3.4 | 43 | -122 | 1 | 14:57
5473 | 2 | 12379 | 2.67 | 2.36 | 2.44 | 2.11 | 1.85 | 1.59 | 1.36 | 1.17 | 43 | -122 | 1 | 14:57
5473 | 3 | 23926 | 5.34 | 4.75 | 4.95 | 4.23 | 3.74 | 3.18 | 2.71 | 2.28 | 43 | -122 | 1 | 14:58
5473 | 4 | 36197 | 8.17 | 7.29 | 7.49 | 6.52 | 5.67 | 4.82 | 4.11 | 3.42 | 43 | -122 | 1 | 14:58
Comment at 5473 ft |  | Time: | 14:58 | :J2S
5491 | 1 | 36371 | 8.7 | 7.74 | 7.73 | 6.6 | 5.73 | 4.8 | 4.08 | 3.42 | 43 | 45 | 1 | 15:00
5491 | 2 | 12333 | 2.88 | 2.54 | 2.56 | 2.17 | 1.91 | 1.61 | 1.39 | 1.2 | 43 | 45 | 1 | 15:00
5491 | 3 | 23969 | 5.73 | 5.09 | 5.15 | 4.3 | 3.77 | 3.19 | 2.71 | 2.31 | 43 | 45 | 1 | 15:01
5491 | 4 | 36144 | 8.69 | 7.76 | 7.76 | 6.58 | 5.72 | 4.8 | 4.08 | 3.44 | 43 | 45 | 1 | 15:01
Comment at 5491 ft |  | Time: | 15:02 | :J2SW
5493 | 1 | 36432 | 8.65 | 7.63 | 7.86 | 6.71 | 5.68 | 4.83 | 4.08 | 3.43 | 43 | 44 | 1 | 15:03
5493 | 2 | 12295 | 2.84 | 2.5 | 2.58 | 2.2 | 1.89 | 1.6 | 1.37 | 1.2 | 43 | 44 | 1 | 15:04
5493 | 3 | 24005 | 5.74 | 5.01 | 5.26 | 4.41 | 3.77 | 3.21 | 2.71 | 2.33 | 43 | 44 | 1 | 15:04
5493 | 4 | 36322 | 8.63 | 7.59 | 7.86 | 6.69 | 5.68 | 4.82 | 4.07 | 3.44 | 43 | 44 | 1 | 15:04
Comment at 5493 ft |  | Time: | 15:05 | :J1SE
5511 | 1 | 36133 | 8.55 | 7.73 | 7.62 | 6.65 | 5.75 | 4.87 | 4.12 | 3.43 | 43 | 43 | 1 | 15:07
5511 | 2 | 12300 | 2.74 | 2.49 | 2.47 | 2.15 | 1.9 | 1.62 | 1.39 | 1.19 | 43 | 43 | 1 | 15:07
5511 | 3 | 23868 | 5.57 | 5.03 | 5.08 | 4.31 | 3.78 | 3.22 | 2.72 | 2.32 | 43 | 43 | 1 | 15:07
5511 | 4 | 35954 | 8.47 | 7.71 | 7.61 | 6.61 | 5.72 | 4.86 | 4.12 | 3.44 | 43 | 43 | 1 | 15:07
Comment at 5511 ft |  | Time: | 15:08 | :J1S
6155 | 1 | 35682 | 14.3 | 8.03 | 11.36 | 8.85 | 7.12 | 5.62 | 4.45 | 3.61 | 43 | -397 | 3 | 15:11
6155 | 2 | 12239 | 5.97 | 1.95 | 4.61 | 3.5 | 2.81 | 2.22 | 1.76 | 1.43 | 43 | -397 | 3 | 15:11
6155 | 3 | 23811 | 10.2 | 4.79 | 8.11 | 6.2 | 5 | 3.99 | 3.17 | 2.58 | 43 | -397 | 3 | 15:11
6155 | 4 | 36037 | 14.04 | 7.94 | 11.18 | 8.71 | 7.01 | 5.56 | 4.46 | 3.64 | 43 | -397 | 3 | 15:12
Comment at 6155 ft |  | Time: | 15:12 | :J12SN
6157 | 1 | 36085 | 11.64 | 9.27 | 10.11 | 7.86 | 6.3 | 5 | 4.06 | 3.37 | 43 | 44 | 1 | 15:14
6157 | 2 | 12298 | 4.13 | 3.26 | 3.42 | 2.65 | 2.14 | 1.73 | 1.42 | 1.18 | 43 | 44 | 1 | 15:14
6157 | 3 | 23836 | 7.95 | 6.28 | 6.88 | 5.24 | 4.24 | 3.4 | 2.75 | 2.28 | 43 | 44 | 1 | 15:14
6157 | 4 | 36203 | 11.66 | 9.3 | 10.2 | 7.9 | 6.35 | 5.05 | 4.08 | 3.39 | 43 | 44 | 1 | 15:14
Comment at 6157 ft |  | Time: | 15:15 | :J6SN
6678 | 1 | 35711 | 16.02 | 9.35 | 12.86 | 10.03 | 8.04 | 6.41 | 5.03 | 4.02 | 43 | 44 | 2 | 15:18
6678 | 2 | 12244 | 6.91 | 2.33 | 5.37 | 4.13 | 3.26 | 2.6 | 2.03 | 1.61 | 43 | 44 | 2 | 15:18
6678 | 3 | 23812 | 11.51 | 5.68 | 9.29 | 7.07 | 5.67 | 4.54 | 3.58 | 2.83 | 43 | 44 | 2 | 15:19
6678 | 4 | 36181 | 15.79 | 9.29 | 12.7 | 9.87 | 7.9 | 6.34 | 5.01 | 4 | 43 | 44 | 2 | 15:19
Comment at 6678 ft |  | Time: | 15:20 | :J11SN
6680 | 1 | 35987 | 13.66 | 11.07 | 10.75 | 8.45 | 6.7 | 5.47 | 4.45 | 3.69 | 43 | 44 | 3 | 15:21
6680 | 2 | 12308 | 5.2 | 4.13 | 3.31 | 2.63 | 2.16 | 1.8 | 1.51 | 1.26 | 43 | 44 | 3 | 15:21
6680 | 3 | 23750 | 9.39 | 7.52 | 7.18 | 5.53 | 4.45 | 3.66 | 3 | 2.49 | 43 | 44 | 3 | 15:21
6680 | 4 | 36026 | 13.46 | 10.86 | 11 | 8.57 | 6.79 | 5.55 | 4.51 | 3.72 | 43 | 44 | 3 | 15:21
Comment at 6680 ft |  | Time: | 15:22 | :J5SN
7144 | 1 | 35822 | 14.61 | 10.77 | 11.73 | 9.23 | 7.52 | 6.03 | 4.79 | 3.89 | 43 | 44 | 4 | 15:25
7144 | 2 | 12247 | 5.71 | 3.26 | 4.55 | 3.53 | 2.86 | 2.29 | 1.82 | 1.48 | 43 | 44 | 4 | 15:25
7144 | 3 | 23814 | 10.19 | 6.98 | 8.26 | 6.35 | 5.19 | 4.2 | 3.36 | 2.73 | 43 | 44 | 4 | 15:25
7144 | 4 | 35942 | 14.35 | 10.69 | 11.64 | 9.08 | 7.41 | 5.99 | 4.79 | 3.91 | 43 | 44 | 4 | 15:25
Comment at 7144 ft |  | Time: | 15:26 | :J10SN
7148 | 1 | 35750 | 12.49 | 10.15 | 11.75 | 9.17 | 7.31 | 5.83 | 4.73 | 3.96 | 43 | 44 | 5 | 15:27
7148 | 2 | 12345 | 4.44 | 3.55 | 4.17 | 3.23 | 2.61 | 2.08 | 1.71 | 1.44 | 43 | 44 | 5 | 15:28
7148 | 3 | 23811 | 8.53 | 6.89 | 8.12 | 6.22 | 4.99 | 4.02 | 3.26 | 2.74 | 43 | 44 | 5 | 15:28
7148 | 4 | 35973 | 12.52 | 10.15 | 11.88 | 9.23 | 7.36 | 5.9 | 4.78 | 4 | 43 | 44 | 5 | 15:28
Comment at 7148 ft |  | Time: | 15:29 | :J4SN
7557 | 1 | 35855 | 13.72 | 9.92 | 11.06 | 8.63 | 6.93 | 5.57 | 4.5 | 3.7 | 43 | 44 | 6 | 15:34
7557 | 2 | 12250 | 5.41 | 2.83 | 4.28 | 3.27 | 2.59 | 2.1 | 1.71 | 1.39 | 43 | 44 | 6 | 15:35
7557 | 3 | 23778 | 9.5 | 6.29 | 7.73 | 5.84 | 4.74 | 3.83 | 3.12 | 2.57 | 43 | 44 | 6 | 15:35
7557 | 4 | 36037 | 13.47 | 9.85 | 10.93 | 8.46 | 6.82 | 5.52 | 4.47 | 3.68 | 43 | 44 | 6 | 15:35
Comment at 7557 ft |  | Time: | 15:36 | :J9SN
7559 | 1 | 35966 | 12.42 | 9.94 | 10.39 | 8.12 | 6.42 | 5.22 | 4.26 | 3.57 | 43 | 44 | 7 | 15:37
7559 | 2 | 12341 | 4.42 | 3.49 | 3.59 | 2.79 | 2.24 | 1.84 | 1.51 | 1.28 | 43 | 44 | 7 | 15:37
7559 | 3 | 23814 | 8.44 | 6.67 | 7.15 | 5.45 | 4.33 | 3.54 | 2.91 | 2.45 | 43 | 44 | 7 | 15:37
7559 | 4 | 35938 | 12.38 | 9.9 | 10.59 | 8.25 | 6.49 | 5.27 | 4.31 | 3.61 | 43 | 44 | 7 | 15:37
Comment at 7559 ft |  | Time: | 15:38 | :J3SN
8156 | 1 | 35840 | 15.65 | 6.99 | 12.26 | 9.5 | 7.54 | 6.03 | 4.85 | 3.92 | 43 | 44 | 8 | 15:42
8156 | 2 | 12215 | 6.47 | 1.78 | 4.98 | 3.75 | 2.91 | 2.31 | 1.87 | 1.52 | 43 | 44 | 8 | 15:42
8156 | 3 | 23799 | 11.35 | 4.04 | 8.89 | 6.72 | 5.3 | 4.25 | 3.43 | 2.79 | 43 | 44 | 8 | 15:43
8156 | 4 | 35989 | 15.45 | 7.03 | 12.16 | 9.35 | 7.43 | 5.94 | 4.81 | 3.91 | 43 | 44 | 8 | 15:43
Comment at 8156 ft |  | Time: | 15:44 | :J8SN
8158 | 1 | 35914 | 11.61 | 9.35 | 10.06 | 7.78 | 6.14 | 4.93 | 4.01 | 3.38 | 43 | 44 | 9 | 15:45
8158 | 2 | 12275 | 3.89 | 3.12 | 3.47 | 2.65 | 2.1 | 1.7 | 1.39 | 1.19 | 43 | 44 | 9 | 15:45
8158 | 3 | 23872 | 7.74 | 6.18 | 6.94 | 5.27 | 4.16 | 3.35 | 2.71 | 2.31 | 43 | 44 | 9 | 15:45
8158 | 4 | 35903 | 11.48 | 9.27 | 10.26 | 7.92 | 6.22 | 5 | 4.06 | 3.4 | 43 | 44 | 9 | 15:45
Comment at 8158 ft |  | Time: | 15:46 | :J2SN
8708 | 1 | 35661 | 15.87 | 8.33 | 12.74 | 9.96 | 7.91 | 6.3 | 4.94 | 3.98 | 43 | 44 | 10 | 15:49
8708 | 2 | 12181 | 6.2 | 2.42 | 4.87 | 3.74 | 2.95 | 2.38 | 1.88 | 1.53 | 43 | 44 | 10 | 15:49
8708 | 3 | 23732 | 11.08 | 5.24 | 8.9 | 6.8 | 5.47 | 4.38 | 3.49 | 2.8 | 43 | 44 | 10 | 15:50
8708 | 4 | 35920 | 15.37 | 8.36 | 12.32 | 9.67 | 7.71 | 6.2 | 4.91 | 3.98 | 43 | 44 | 10 | 15:50
Comment at 8710 ft |  | Time: | 15:51 | :J7SN
8715 | 1 | 35942 | 13.26 | 10.67 | 9.11 | 7.39 | 6 | 4.92 | 4.06 | 3.43 | 43 | 44 | 11 | 15:51
8715 | 2 | 12264 | 4.67 | 3.71 | 2.83 | 2.34 | 1.97 | 1.65 | 1.39 | 1.2 | 43 | 44 | 11 | 15:52
8715 | 3 | 23814 | 8.96 | 7.16 | 6.07 | 4.86 | 4.02 | 3.34 | 2.77 | 2.35 | 43 | 44 | 11 | 15:52
8715 | 4 | 35919 | 13.12 | 10.54 | 9.5 | 7.67 | 6.18 | 5.06 | 4.17 | 3.51 | 43 | 44 | 11 | 15:52
Comment at 8715 ft |  | Time: | 15:53 | :J1SN

## HWD 3-16-18
KUAB FWD FILE: | CC8 JOINT COMPARASION HWD 3-16-2018.fwd
Site: | CC8
Operator: | Fermin
Road:
Date Created: | 2018-03-16
Version: | 2.2.21
Load Mode: | 1(18+18 buffers)
Plate Radius: | 5.91 (in)
Extra Field Set: | FAA
Drop Sequence: | 3123
No of Drops: | 1111
Record Drop: | HHHH
Drop Height: | 1 | 2 | 3 | 4
Impact Load: | 12000 | 24000 | 36000 | 50000 | lbf
Sensor Number: | 0 | 1 | 2 | 3 | 4 | 5 | 6 | 7
Sensor Distance: | 0 | 12 | 12 | 24 | 36 | 48 | 60 | 72 | (in)
Sensor Position: | CENTER | FRONT | BEHIND | BEHIND | BEHIND | BEHIND | BEHIND | BEHIND
Reference Offset: | 0 ft
Testpoint Spacing: | 0 ft
Distance | Imp | Load | D0 | D1 | D2 | D3 | D4 | D5 | D6 | D7 | Air | Pave | Station | Time
ft | Num | lbf | mils | mils | mils | mils | mils | mils | mils | mils | °F | °F
2279 | 1 | 35483 | 8.09 | 7.55 | 7.32 | 6.39 | 5.6 | 4.79 | 4.12 | 3.49 | 39 | 41 | 1 | 8:51
2279 | 2 | 12459 | 2.68 | 2.49 | 2.44 | 2.12 | 1.89 | 1.66 | 1.45 | 1.25 | 39 | 41 | 1 | 8:51
2279 | 3 | 24167 | 5.36 | 4.95 | 4.91 | 4.2 | 3.74 | 3.25 | 2.83 | 2.43 | 39 | 41 | 1 | 8:51
2279 | 4 | 36581 | 8.12 | 7.52 | 7.33 | 6.37 | 5.6 | 4.86 | 4.19 | 3.56 | 39 | 41 | 1 | 8:51
Comment at 2279 ft |  | Time: | 8:53 | :J12N
2296 | 1 | 35990 | 15.85 | 10.5 | 12.85 | 10.15 | 8.11 | 6.46 | 5.12 | 4.02 | 39 | 41 | 2 | 8:55
2296 | 2 | 12202 | 6.33 | 2.92 | 4.98 | 3.88 | 3.06 | 2.47 | 1.97 | 1.6 | 39 | 41 | 2 | 8:55
2296 | 3 | 23914 | 11.15 | 6.53 | 9.03 | 7.01 | 5.67 | 4.56 | 3.64 | 2.92 | 39 | 41 | 2 | 8:55
2296 | 4 | 36315 | 15.63 | 10.39 | 12.63 | 10.02 | 8.04 | 6.47 | 5.18 | 4.15 | 39 | 41 | 2 | 8:56
Comment at 2296 ft |  | Time: | 8:57 | :J12NW
2299 | 1 | 35968 | 14.63 | 11.8 | 11.53 | 9.14 | 7.33 | 5.85 | 4.7 | 3.82 | 81 | -130 | 3 | 8:58
2299 | 2 | 12226 | 5.37 | 4.29 | 3.84 | 3.06 | 2.48 | 2.03 | 1.65 | 1.38 | 81 | -130 | 3 | 8:58
2299 | 3 | 23870 | 10.14 | 8.12 | 7.91 | 6.19 | 4.99 | 4.02 | 3.23 | 2.65 | 81 | -130 | 3 | 8:59
2299 | 4 | 36172 | 14.61 | 11.77 | 11.81 | 9.31 | 7.43 | 5.95 | 4.79 | 3.88 | 81 | -130 | 3 | 8:59
Comment at 2299 ft |  | Time: | 9:00 | :J11NE
2316 | 1 | 36274 | 8.5 | 7.88 | 7.68 | 6.82 | 6.02 | 5.27 | 4.62 | 3.97 | 39 | 41 | 1 | 9:03
2316 | 2 | 12372 | 2.81 | 2.6 | 2.56 | 2.26 | 2.03 | 1.8 | 1.61 | 1.44 | 39 | 41 | 1 | 9:04
2316 | 3 | 24051 | 5.61 | 5.19 | 5.16 | 4.46 | 4.03 | 3.55 | 3.13 | 2.75 | 39 | 41 | 1 | 9:04
2316 | 4 | 36202 | 8.45 | 7.82 | 7.65 | 6.77 | 5.98 | 5.25 | 4.61 | 3.98 | 39 | 41 | 1 | 9:04
Comment at 2316 ft |  | Time: | 9:05 | :J11N
2334 | 1 | 35131 | 23.46 | 5.83 | 18.91 | 14.72 | 11.53 | 8.96 | 6.94 | 5.19 | 40 | 41 | 2 | 9:08
2334 | 2 | 12032 | 9.2 | 1.65 | 7.3 | 5.68 | 4.39 | 3.44 | 2.71 | 2.1 | 40 | 41 | 2 | 9:08
2334 | 3 | 23492 | 16.55 | 3.62 | 13.37 | 10.24 | 8.09 | 6.32 | 4.96 | 3.8 | 40 | 41 | 2 | 9:08
2334 | 4 | 35626 | 22.87 | 5.89 | 18.45 | 14.38 | 11.28 | 8.86 | 6.95 | 5.31 | 40 | 41 | 2 | 9:09
Comment at 2334 ft |  | Time: | 9:10 | :J11NW
2336 | 1 | 35546 | 24.5 | 19.19 | 5.54 | 4.83 | 4.35 | 3.83 | 3.4 | 2.96 | 40 | -243 | 1 | 9:13
2336 | 2 | 11889 | 10.21 | 7.82 | 1.92 | 1.61 | 1.48 | 1.28 | 1.14 | 1.02 | 40 | -243 | 1 | 9:13
2336 | 3 | 23528 | 18.21 | 14.14 | 3.73 | 3.19 | 2.92 | 2.57 | 2.27 | 2 | 40 | -243 | 1 | 9:13
2336 | 4 | 35643 | 24.45 | 19.15 | 5.57 | 4.86 | 4.37 | 3.86 | 3.42 | 2.98 | 40 | -243 | 1 | 9:13
Comment at 2336 |  | Time: | 9:15 | :J10NE
2354 | 1 | 36288 | 9.03 | 8.04 | 8.51 | 7.81 | 7.24 | 6.64 | 6.28 | 6.03 | 40 | 42 | 1 | 9:17
2354 | 2 | 12318 | 3.01 | 2.66 | 2.87 | 2.62 | 2.5 | 2.32 | 2.23 | 2.16 | 40 | 42 | 1 | 9:18
2354 | 3 | 24030 | 6.01 | 5.33 | 5.71 | 5.18 | 4.91 | 4.51 | 4.31 | 4.17 | 40 | 42 | 1 | 9:18
2354 | 4 | 36181 | 9 | 8.03 | 8.48 | 7.79 | 7.23 | 6.65 | 6.31 | 6.08 | 40 | 42 | 1 | 9:18
Comment at 2354 ft |  | Time: | 9:21 | :J10N
2372 | 1 | 35905 | 10.38 | 9.52 | 8.82 | 7.4 | 6.23 | 5.15 | 4.21 | 3.35 | 42 | 41 | 1 | 9:24
2372 | 2 | 12489 | 3.57 | 3.25 | 3.09 | 2.52 | 2.14 | 1.81 | 1.5 | 1.26 | 42 | 41 | 1 | 9:24
2372 | 3 | 24132 | 6.96 | 6.32 | 5.97 | 4.88 | 4.17 | 3.5 | 2.9 | 2.37 | 42 | 41 | 1 | 9:24
2372 | 4 | 36292 | 10.25 | 9.37 | 8.77 | 7.3 | 6.19 | 5.15 | 4.26 | 3.44 | 42 | 41 | 1 | 9:24
Comment at 2372 ft |  | Time: | 9:25 | :J10NW
2374 | 1 | 36173 | 10.27 | 8.73 | 9.43 | 7.7 | 6.4 | 5.29 | 4.35 | 3.56 | 43 | 41 | 2 | 9:26
2374 | 2 | 12517 | 3.58 | 3.05 | 3.31 | 2.68 | 2.24 | 1.9 | 1.55 | 1.32 | 43 | 41 | 2 | 9:26
2374 | 3 | 24078 | 6.98 | 5.87 | 6.46 | 5.21 | 4.36 | 3.63 | 2.99 | 2.49 | 43 | 41 | 2 | 9:26
2374 | 4 | 36298 | 10.32 | 8.76 | 9.49 | 7.73 | 6.42 | 5.31 | 4.38 | 3.6 | 43 | 41 | 2 | 9:27
Comment at 2374 ft |  | Time: | 9:27 | :J9NE
2392 | 1 | 36435 | 8.29 | 7.59 | 7.53 | 6.63 | 5.81 | 4.91 | 4.14 | 3.4 | 45 | 41 | 3 | 9:28
2392 | 2 | 12606 | 2.67 | 2.46 | 2.45 | 2.14 | 1.91 | 1.67 | 1.46 | 1.27 | 45 | 41 | 3 | 9:29
2392 | 3 | 24236 | 5.32 | 4.83 | 4.92 | 4.23 | 3.78 | 3.27 | 2.81 | 2.4 | 45 | 41 | 3 | 9:29
2392 | 4 | 36500 | 8.1 | 7.4 | 7.34 | 6.43 | 5.67 | 4.87 | 4.18 | 3.5 | 45 | 41 | 3 | 9:29
Comment at 2392 ft |  | Time: | 9:29 | :J9N
2409 | 1 | 36038 | 14.11 | 11.68 | 11.32 | 8.96 | 7.21 | 5.73 | 4.54 | 3.63 | 44 | 42 | 4 | 9:30
2409 | 2 | 12423 | 5.09 | 3.87 | 4.13 | 3.18 | 2.57 | 2.09 | 1.67 | 1.4 | 44 | 42 | 4 | 9:30
2409 | 3 | 23994 | 9.58 | 7.71 | 7.78 | 6.01 | 4.88 | 3.96 | 3.15 | 2.6 | 44 | 42 | 4 | 9:31
2409 | 4 | 36037 | 13.76 | 11.4 | 11.06 | 8.74 | 7.04 | 5.67 | 4.56 | 3.7 | 44 | 42 | 4 | 9:31
Comment at 2409 ft |  | Time: | 9:32 | :J9NW
2412 | 1 | 35919 | 14.17 | 11.34 | 10.96 | 8.64 | 6.91 | 5.49 | 4.41 | 3.57 | 44 | 42 | 5 | 9:32
2412 | 2 | 12408 | 5.41 | 4.28 | 3.52 | 2.76 | 2.25 | 1.83 | 1.49 | 1.25 | 44 | 42 | 5 | 9:33
2412 | 3 | 23972 | 9.93 | 7.84 | 7.39 | 5.78 | 4.65 | 3.73 | 3 | 2.46 | 44 | 42 | 5 | 9:33
2412 | 4 | 36253 | 14.18 | 11.32 | 11.17 | 8.81 | 7.02 | 5.59 | 4.48 | 3.63 | 44 | 42 | 5 | 9:33
Comment at 2412 ft |  | Time: | 9:34 | :J8NE
2429 | 1 | 36478 | 8.21 | 7.34 | 7.53 | 6.76 | 6.06 | 5.36 | 4.73 | 4.16 | 44 | 42 | 6 | 9:34
2429 | 2 | 12573 | 2.66 | 2.36 | 2.47 | 2.22 | 2.03 | 1.84 | 1.65 | 1.49 | 44 | 42 | 6 | 9:35
2429 | 3 | 24219 | 5.31 | 4.68 | 4.96 | 4.37 | 4 | 3.63 | 3.21 | 2.89 | 44 | 42 | 6 | 9:35
2429 | 4 | 36430 | 8 | 7.15 | 7.36 | 6.63 | 5.98 | 5.35 | 4.78 | 4.26 | 44 | 42 | 6 | 9:35
Comment at 2429 ft |  | Time: | 9:36 | :J8N
2447 | 1 | 36194 | 10.59 | 9.66 | 8.96 | 7.35 | 6.12 | 5.06 | 4.2 | 3.48 | 44 | 42 | 7 | 9:39
2447 | 2 | 12499 | 3.59 | 3.24 | 3.04 | 2.48 | 2.1 | 1.76 | 1.49 | 1.27 | 44 | 42 | 7 | 9:39
2447 | 3 | 24025 | 7.09 | 6.4 | 6.02 | 4.86 | 4.08 | 3.46 | 2.88 | 2.46 | 44 | 42 | 7 | 9:39
2447 | 4 | 36241 | 10.44 | 9.48 | 8.86 | 7.25 | 6.03 | 5.04 | 4.23 | 3.52 | 44 | 42 | 7 | 9:39
Comment at 2447 ft |  | Time: | 9:40 | :J8NW
2449 | 1 | 36212 | 10.37 | 8.75 | 9.63 | 7.74 | 6.35 | 5.23 | 4.32 | 3.56 | 44 | 42 | 8 | 9:41
2449 | 2 | 12509 | 3.59 | 2.98 | 3.33 | 2.66 | 2.2 | 1.82 | 1.54 | 1.31 | 44 | 42 | 8 | 9:41
2449 | 3 | 24139 | 7.05 | 5.9 | 6.6 | 5.24 | 4.31 | 3.57 | 2.98 | 2.51 | 44 | 42 | 8 | 9:41
2449 | 4 | 36404 | 10.49 | 8.78 | 9.76 | 7.81 | 6.39 | 5.28 | 4.38 | 3.61 | 44 | 42 | 8 | 9:41
Comment at 2449 ft |  | Time: | 9:42 | :J7NE
2467 | 1 | 36540 | 8.27 | 7.66 | 7.48 | 6.53 | 5.64 | 4.86 | 4.12 | 3.45 | 45 | 42 | 9 | 9:43
2467 | 2 | 12587 | 2.71 | 2.47 | 2.47 | 2.15 | 1.89 | 1.66 | 1.43 | 1.26 | 45 | 42 | 9 | 9:43
2467 | 3 | 24183 | 5.35 | 4.88 | 4.89 | 4.21 | 3.71 | 3.23 | 2.79 | 2.41 | 45 | 42 | 9 | 9:43
2467 | 4 | 36456 | 8.11 | 7.46 | 7.32 | 6.39 | 5.55 | 4.81 | 4.13 | 3.51 | 45 | 42 | 9 | 9:43
Comment at 2467 ft |  | Time: | 9:44 | :J7N
2332 | 1 | 33847 | 46.43 | 31.99 | 33 | 19.36 | 6.92 | 4.59 | 4.25 | 3.91 | 45 | 42 | 10 | 9:54
2332 | 2 | 12075 | 17.06 | 10.6 | 11.99 | 6.84 | 2.35 | 1.77 | 1.62 | 1.47 | 45 | 42 | 10 | 9:54
2332 | 3 | 22884 | 29.98 | 20.81 | 21.54 | 12.72 | 4.84 | 3.3 | 3.04 | 2.78 | 45 | 42 | 10 | 9:54
2332 | 4 | 34567 | 42.09 | 30.69 | 30.08 | 18.08 | 7.02 | 4.86 | 4.49 | 4.1 | 45 | 42 | 10 | 9:54
Comment at 2332 ft |  | Time: | 9:55 | :J11NW | CORNER
2334 | 1 | 34181 | 44.89 | 33.2 | 31.99 | 21.02 | 10.96 | 4.29 | 4.12 | 3.88 | 45 | 42 | 11 | 9:56
2334 | 2 | 12079 | 16.01 | 11.82 | 10.44 | 7.17 | 3.92 | 1.67 | 1.47 | 1.37 | 45 | 42 | 11 | 9:56
2334 | 3 | 22932 | 29.59 | 21.92 | 22.12 | 14.64 | 7.63 | 2.86 | 2.81 | 2.65 | 45 | 42 | 11 | 9:56
2334 | 4 | 34384 | 41.62 | 31.09 | 33.09 | 21.58 | 11.18 | 4.2 | 4.22 | 3.96 | 45 | 42 | 11 | 9:56
Comment at 2334 ft |  | Time: | 9:57 | :J10NE | CORNER
2407 | 1 | 35462 | 24.9 | 13.09 | 20.12 | 16.07 | 12.79 | 10.01 | 7.99 | 6.39 | 45 | 43 | 12 | 9:58
2407 | 2 | 12459 | 10.34 | 4.16 | 8.31 | 6.48 | 5.04 | 3.84 | 3.01 | 2.41 | 45 | 43 | 12 | 9:59
2407 | 3 | 23777 | 17.67 | 8.47 | 14.31 | 11.25 | 8.91 | 6.89 | 5.52 | 4.43 | 45 | 43 | 12 | 9:59
2407 | 4 | 35761 | 24.17 | 13.22 | 19.57 | 15.62 | 12.41 | 9.71 | 7.78 | 6.25 | 45 | 43 | 12 | 9:59
Comment at 2407 ft |  | Time: | 10:00 | :J9NW | CORNER
2409 | 1 | 35703 | 25.75 | 20.55 | 13.1 | 10.64 | 8.51 | 6.79 | 5.41 | 4.49 | 45 | 43 | 13 | 10:00
2409 | 2 | 12396 | 11.2 | 8.75 | 4.16 | 3.39 | 2.77 | 2.23 | 1.82 | 1.55 | 45 | 43 | 13 | 10:00
2409 | 3 | 23667 | 18.62 | 14.76 | 8.7 | 7.03 | 5.68 | 4.55 | 3.67 | 3.06 | 45 | 43 | 13 | 10:01
2409 | 4 | 35534 | 25 | 19.94 | 13.33 | 10.86 | 8.69 | 6.95 | 5.53 | 4.58 | 45 | 43 | 13 | 10:01
Comment at 2409 ft |  | Time: | 10:02 | :J8NE | CORNER
2330 | 1 | 34177 | 44.17 | 33.32 | 33.31 | 21.28 | 6.45 | 5.71 | 4.99 | 4.35 | 44 | 43 | 14 | 10:06
2330 | 2 | 12062 | 17.12 | 10.84 | 12.72 | 7.96 | 2.17 | 1.94 | 1.72 | 1.51 | 44 | 43 | 14 | 10:07
2330 | 3 | 23005 | 29.64 | 21.94 | 22.37 | 14.21 | 4.27 | 3.81 | 3.37 | 2.96 | 44 | 43 | 14 | 10:07
2330 | 4 | 34749 | 40.77 | 32.21 | 30.8 | 19.59 | 6.54 | 5.79 | 5.08 | 4.43 | 44 | 43 | 14 | 10:07
Comment at 2330 ft |  | Time: | 10:08 | :J5NW | CORNER
2334 | 1 | 34129 | 46.64 | 35.23 | 33.1 | 21.51 | 11.27 | 4.92 | 4.48 | 4.06 | 44 | 43 | 15 | 10:08
2334 | 2 | 11986 | 17.8 | 13.26 | 11.82 | 7.57 | 3.79 | 1.73 | 1.59 | 1.44 | 44 | 43 | 15 | 10:09
2334 | 3 | 22645 | 31.63 | 23.88 | 23.35 | 14.81 | 7.62 | 3.3 | 3 | 2.73 | 44 | 43 | 15 | 10:09
2334 | 4 | 34404 | 43.72 | 33.24 | 33.78 | 21.83 | 11.67 | 4.91 | 4.45 | 4.04 | 44 | 43 | 15 | 10:09
Comment at 2334 ft |  | Time: | 10:10 | :J4NE | CORNER
2407 | 1 | 35362 | 25.43 | 14.25 | 20.06 | 15.24 | 11.74 | 9.15 | 7.23 | 5.83 | 44 | 43 | 16 | 10:11
2407 | 2 | 12327 | 11.21 | 3.14 | 8.63 | 6.39 | 4.74 | 3.69 | 2.86 | 2.3 | 44 | 43 | 16 | 10:11
2407 | 3 | 23654 | 18.41 | 8.62 | 14.48 | 10.77 | 8.23 | 6.4 | 5.08 | 4.12 | 44 | 43 | 16 | 10:11
2407 | 4 | 35809 | 24.84 | 14.37 | 19.62 | 14.89 | 11.49 | 8.96 | 7.15 | 5.79 | 44 | 43 | 16 | 10:11
Comment at 2407 ft |  | Time: | 10:12 | :J3NW | CORNER
2409 | 1 | 35320 | 25.71 | 20.04 | 11.67 | 9.15 | 7.26 | 5.72 | 4.64 | 3.96 | 45 | 43 | 17 | 10:12
2409 | 2 | 12326 | 11.08 | 8.35 | 2.57 | 2.2 | 1.94 | 1.64 | 1.43 | 1.27 | 45 | 43 | 17 | 10:12
2409 | 3 | 23518 | 18.74 | 14.44 | 6.53 | 5.23 | 4.29 | 3.52 | 2.95 | 2.59 | 45 | 43 | 17 | 10:13
2409 | 4 | 35726 | 25.15 | 19.62 | 12.08 | 9.44 | 7.5 | 5.86 | 4.76 | 4.06 | 45 | 43 | 17 | 10:13
Comment at 2409 ft |  | Time: | 10:14 | :J2NE | CORNER
2274 | 1 | 35987 | 8.57 | 7.88 | 7.68 | 6.62 | 5.72 | 4.85 | 4.07 | 3.44 | 46 | 43 | 18 | 10:17
2274 | 2 | 12673 | 2.81 | 2.54 | 2.51 | 2.16 | 1.9 | 1.64 | 1.4 | 1.24 | 46 | 43 | 18 | 10:17
2274 | 3 | 24110 | 5.53 | 5.06 | 5.02 | 4.28 | 3.74 | 3.22 | 2.72 | 2.36 | 46 | 43 | 18 | 10:18
2274 | 4 | 36561 | 8.46 | 7.78 | 7.65 | 6.61 | 5.7 | 4.86 | 4.11 | 3.48 | 46 | 43 | 18 | 10:18
Comment at 2274 ft |  | Time: | 10:18 | :J6N
2292 | 1 | 35283 | 23.78 | 5.27 | 18.62 | 14.16 | 10.81 | 8.34 | 6.4 | 4.93 | 46 | 43 | 19 | 10:19
2292 | 2 | 12383 | 9.19 | 1.57 | 7.13 | 5.35 | 4.03 | 3.15 | 2.44 | 1.93 | 46 | 43 | 19 | 10:19
2292 | 3 | 23618 | 16.74 | 3.21 | 13.09 | 9.85 | 7.54 | 5.84 | 4.53 | 3.56 | 46 | 43 | 19 | 10:19
2292 | 4 | 35637 | 23.06 | 5.34 | 18.05 | 13.72 | 10.52 | 8.16 | 6.36 | 4.98 | 46 | 43 | 19 | 10:20
Comment at 2292 ft |  | Time: | 10:20 | :J6NW
2294 | 1 | 35368 | 22.32 | 17.44 | 5.55 | 4.77 | 4.16 | 3.59 | 3.16 | 2.78 | 46 | 43 | 20 | 10:21
2294 | 2 | 12325 | 8.26 | 6.37 | 1.8 | 1.53 | 1.37 | 1.21 | 1.08 | 0.97 | 46 | 43 | 20 | 10:21
2294 | 3 | 23566 | 15.31 | 11.93 | 3.68 | 3.1 | 2.77 | 2.43 | 2.15 | 1.89 | 46 | 43 | 20 | 10:21
2294 | 4 | 35649 | 21.58 | 16.86 | 5.82 | 4.96 | 4.31 | 3.73 | 3.27 | 2.86 | 46 | 43 | 20 | 10:21
Comment at 2294 ft |  | Time: | 10:22 | :J5NE
2312 | 1 | 36117 | 10 | 9.16 | 9.08 | 7.89 | 6.84 | 5.87 | 5.15 | 4.54 | 46 | 43 | 21 | 10:22
2312 | 2 | 12531 | 3.26 | 2.98 | 2.98 | 2.57 | 2.26 | 1.97 | 1.75 | 1.56 | 46 | 43 | 21 | 10:23
2312 | 3 | 23991 | 6.5 | 5.93 | 5.96 | 5.11 | 4.48 | 3.9 | 3.47 | 3.13 | 46 | 43 | 21 | 10:23
2312 | 4 | 36270 | 9.88 | 9.05 | 8.95 | 7.82 | 6.8 | 5.91 | 5.23 | 4.71 | 46 | 43 | 21 | 10:23
Comment at 2312 ft |  | Time: | 10:24 | :J5N
2330 | 1 | 35061 | 28.69 | 4.48 | 22.66 | 17.24 | 13.05 | 9.98 | 7.62 | 5.73 | 46 | 43 | 22 | 10:24
2330 | 2 | 12275 | 10.34 | 1.57 | 8.16 | 6.1 | 4.57 | 3.51 | 2.7 | 2.06 | 46 | 43 | 22 | 10:25
2330 | 3 | 23476 | 19.52 | 2.99 | 15.52 | 11.58 | 8.79 | 6.76 | 5.18 | 3.93 | 46 | 43 | 22 | 10:25
2330 | 4 | 35228 | 27.57 | 4.62 | 21.82 | 16.57 | 12.56 | 9.68 | 7.47 | 5.69 | 46 | 43 | 22 | 10:25
Comment at 2330 ft |  | Time: | 10:26 | :J5NW
2332 | 1 | 35106 | 29.92 | 22.95 | 5.34 | 4.5 | 3.88 | 3.43 | 3.07 | 2.72 | 45 | 43 | 23 | 10:26
2332 | 2 | 12151 | 11.23 | 8.63 | 1.66 | 1.4 | 1.28 | 1.15 | 1.05 | 0.94 | 45 | 43 | 23 | 10:26
2332 | 3 | 23443 | 20.59 | 15.8 | 3.35 | 2.78 | 2.54 | 2.31 | 2.07 | 1.87 | 45 | 43 | 23 | 10:26
2332 | 4 | 35177 | 28.31 | 21.68 | 5.39 | 4.62 | 4.01 | 3.56 | 3.18 | 2.83 | 45 | 43 | 23 | 10:27
Comment at 2332 ft |  | Time: | 10:27 | :J4NE
2350 | 1 | 36168 | 9.35 | 8.37 | 8.77 | 7.95 | 7.21 | 6.48 | 5.91 | 5.49 | 45 | 43 | 24 | 10:28
2350 | 2 | 12495 | 2.99 | 2.64 | 2.81 | 2.56 | 2.4 | 2.2 | 2.06 | 1.96 | 45 | 43 | 24 | 10:28
2350 | 3 | 23987 | 5.97 | 5.32 | 5.75 | 5.1 | 4.75 | 4.34 | 4.06 | 3.85 | 45 | 43 | 24 | 10:28
2350 | 4 | 36144 | 9.09 | 8.14 | 8.57 | 7.78 | 7.15 | 6.51 | 6.01 | 5.67 | 45 | 43 | 24 | 10:28
Comment at 2350 ft |  | Time: | 10:29 | :J4N
2367 | 1 | 35358 | 19.77 | 7.7 | 15.54 | 11.82 | 9.18 | 7.13 | 5.45 | 4.06 | 45 | 43 | 25 | 10:30
2367 | 2 | 12101 | 7.77 | 2.1 | 6.01 | 4.52 | 3.48 | 2.7 | 2.09 | 1.59 | 45 | 43 | 25 | 10:30
2367 | 3 | 23750 | 14.23 | 4.52 | 11.17 | 8.39 | 6.55 | 5.09 | 3.91 | 2.97 | 45 | 43 | 25 | 10:30
2367 | 4 | 35940 | 19.33 | 7.84 | 15.19 | 11.61 | 9.03 | 7.05 | 5.46 | 4.14 | 45 | 43 | 25 | 10:30
Comment at 2367 ft |  | Time: | 10:31 | :J4NW
2370 | 1 | 35483 | 18.19 | 14.25 | 8.39 | 6.79 | 5.56 | 4.58 | 3.79 | 3.18 | 45 | 43 | 26 | 10:31
2370 | 2 | 12339 | 7.3 | 5.63 | 2.05 | 1.74 | 1.54 | 1.33 | 1.16 | 1.02 | 45 | 43 | 26 | 10:31
2370 | 3 | 23757 | 13.26 | 10.28 | 4.72 | 3.9 | 3.35 | 2.83 | 2.41 | 2.07 | 45 | 43 | 26 | 10:32
2370 | 4 | 36044 | 17.88 | 14 | 8.7 | 7.03 | 5.76 | 4.71 | 3.88 | 3.25 | 45 | 43 | 26 | 10:32
Comment at 2370 ft |  | Time: | 10:32 | :J3NE
2387 | 1 | 36027 | 8.88 | 8.07 | 8.12 | 7.12 | 6.27 | 5.41 | 4.75 | 4.16 | 45 | 43 | 27 | 10:33
2387 | 2 | 12607 | 2.96 | 2.64 | 2.72 | 2.36 | 2.13 | 1.87 | 1.67 | 1.5 | 45 | 43 | 27 | 10:33
2387 | 3 | 24254 | 5.86 | 5.26 | 5.43 | 4.69 | 4.2 | 3.68 | 3.27 | 2.92 | 45 | 43 | 27 | 10:33
2387 | 4 | 36502 | 8.83 | 8 | 8.12 | 7.09 | 6.29 | 5.47 | 4.85 | 4.31 | 45 | 43 | 27 | 10:34
Comment at 2387 ft |  | Time: | 10:34 | :J3N
2405 | 1 | 35929 | 17.21 | 9.51 | 13.53 | 10.44 | 8.16 | 6.37 | 4.95 | 3.91 | 45 | 43 | 28 | 10:35
2405 | 2 | 12362 | 6.44 | 2.49 | 4.98 | 3.81 | 2.96 | 2.35 | 1.83 | 1.48 | 45 | 43 | 28 | 10:35
2405 | 3 | 23820 | 11.77 | 5.77 | 9.3 | 7.08 | 5.58 | 4.39 | 3.43 | 2.76 | 45 | 43 | 28 | 10:35
2405 | 4 | 36003 | 16.81 | 9.51 | 13.26 | 10.23 | 8.01 | 6.3 | 4.96 | 3.96 | 45 | 43 | 28 | 10:35
Comment at 2405 ft |  | Time: | 10:36 | :J3NW
2407 | 1 | 36052 | 17.72 | 13.88 | 8.83 | 7.11 | 5.78 | 4.68 | 3.82 | 3.21 | 45 | 43 | 29 | 10:36
2407 | 2 | 12289 | 7.14 | 5.43 | 2.08 | 1.79 | 1.59 | 1.33 | 1.15 | 1.01 | 45 | 43 | 29 | 10:37
2407 | 3 | 23841 | 12.59 | 9.73 | 5.38 | 4.27 | 3.57 | 2.94 | 2.46 | 2.1 | 45 | 43 | 29 | 10:37
2407 | 4 | 36015 | 17.22 | 13.52 | 9.03 | 7.22 | 5.86 | 4.75 | 3.88 | 3.24 | 45 | 43 | 29 | 10:37
Comment at 2407 ft |  | Time: | 10:37 | :J2NE
2425 | 1 | 36469 | 8.8 | 7.94 | 8.01 | 7.07 | 6.29 | 5.47 | 4.81 | 4.23 | 45 | 43 | 30 | 10:38
2425 | 2 | 12518 | 2.81 | 2.52 | 2.58 | 2.25 | 2.02 | 1.8 | 1.61 | 1.47 | 45 | 43 | 30 | 10:38
2425 | 3 | 24131 | 5.67 | 5.06 | 5.2 | 4.5 | 4.05 | 3.58 | 3.19 | 2.89 | 45 | 43 | 30 | 10:38
2425 | 4 | 36671 | 8.64 | 7.8 | 7.89 | 6.96 | 6.21 | 5.46 | 4.86 | 4.35 | 45 | 43 | 30 | 10:39
Comment at 2425 ft |  | Time: | 10:39 | :J2N
2443 | 1 | 35817 | 15.38 | 10.7 | 12.19 | 9.45 | 7.46 | 5.91 | 4.63 | 3.67 | 46 | 44 | 31 | 10:40
2443 | 2 | 12360 | 5.69 | 3.07 | 4.51 | 3.43 | 2.7 | 2.16 | 1.73 | 1.38 | 46 | 44 | 31 | 10:40
2443 | 3 | 23813 | 10.44 | 6.75 | 8.32 | 6.36 | 5.08 | 4.07 | 3.22 | 2.58 | 46 | 44 | 31 | 10:40
2443 | 4 | 35931 | 15.01 | 10.58 | 11.86 | 9.23 | 7.3 | 5.84 | 4.65 | 3.71 | 46 | 44 | 31 | 10:40
Comment at 2443 ft |  | Time: | 10:41 | :J2NW
2445 | 1 | 35702 | 14.84 | 11.74 | 10.19 | 8.05 | 6.44 | 5.18 | 4.2 | 3.42 | 46 | 44 | 32 | 10:41
2445 | 2 | 12330 | 5.53 | 4.32 | 2.9 | 2.32 | 1.95 | 1.61 | 1.35 | 1.13 | 46 | 44 | 32 | 10:41
2445 | 3 | 23852 | 10.24 | 8.03 | 6.67 | 5.19 | 4.23 | 3.45 | 2.81 | 2.32 | 46 | 44 | 32 | 10:41
2445 | 4 | 36108 | 14.7 | 11.6 | 10.43 | 8.27 | 6.62 | 5.3 | 4.3 | 3.49 | 46 | 44 | 32 | 10:42
Comment at 2445 ft |  | Time: | 10:42 | :J1NE
2463 | 1 | 35925 | 8.68 | 7.93 | 7.77 | 6.76 | 5.82 | 5.01 | 4.31 | 3.65 | 46 | 44 | 33 | 10:43
2463 | 2 | 12400 | 2.7 | 2.44 | 2.45 | 2.12 | 1.88 | 1.66 | 1.47 | 1.29 | 46 | 44 | 33 | 10:43
2463 | 3 | 23995 | 5.47 | 4.99 | 4.99 | 4.28 | 3.76 | 3.3 | 2.9 | 2.52 | 46 | 44 | 33 | 10:43
2463 | 4 | 36415 | 8.47 | 7.73 | 7.65 | 6.62 | 5.76 | 5.02 | 4.38 | 3.8 | 46 | 44 | 33 | 10:43
Comment at 2463 ft |  | Time: | 10:44 | :J1N
3020 | 1 | 35688 | 15.09 | 9.49 | 12.11 | 9.57 | 7.74 | 6.19 | 4.93 | 3.98 | 47 | 43 | 34 | 10:47
3020 | 2 | 12272 | 5.48 | 2.92 | 4.33 | 3.41 | 2.74 | 2.23 | 1.78 | 1.47 | 47 | 43 | 34 | 10:47
3020 | 3 | 23802 | 10.36 | 6.07 | 8.33 | 6.5 | 5.26 | 4.27 | 3.43 | 2.77 | 47 | 43 | 34 | 10:47
3020 | 4 | 36080 | 14.93 | 9.48 | 12.02 | 9.49 | 7.66 | 6.18 | 4.95 | 4 | 47 | 43 | 34 | 10:47
Comment at 3020 ft |  | Time: | 10:48 | :J12NS
3024 | 1 | 36009 | 13.98 | 11.2 | 10.44 | 8.4 | 6.92 | 5.6 | 4.57 | 3.75 | 47 | 43 | 35 | 10:48
3024 | 2 | 12321 | 4.67 | 3.71 | 3.56 | 2.83 | 2.37 | 1.91 | 1.6 | 1.32 | 47 | 43 | 35 | 10:48
3024 | 3 | 23798 | 9.28 | 7.41 | 7.07 | 5.61 | 4.67 | 3.78 | 3.11 | 2.59 | 47 | 43 | 35 | 10:48
3024 | 4 | 35978 | 13.91 | 11.13 | 10.58 | 8.52 | 6.99 | 5.66 | 4.61 | 3.79 | 47 | 43 | 35 | 10:49
Comment at 3024 ft |  | Time: | 10:49 | :J6NS
3738 | 1 | 35424 | 17.2 | 11.5 | 13.82 | 10.9 | 8.7 | 6.93 | 5.48 | 4.33 | 47 | 43 | 36 | 10:51
3738 | 2 | 12269 | 6 | 3.66 | 4.89 | 3.84 | 3.06 | 2.47 | 2 | 1.61 | 47 | 43 | 36 | 10:52
3738 | 3 | 23789 | 11.54 | 7.51 | 9.33 | 7.32 | 5.89 | 4.74 | 3.79 | 3.04 | 47 | 43 | 36 | 10:52
3738 | 4 | 35781 | 16.77 | 11.45 | 13.51 | 10.68 | 8.52 | 6.84 | 5.44 | 4.34 | 47 | 43 | 36 | 10:52
Comment at 3738 ft |  | Time: | 10:52 | :J11NS
3743 | 1 | 35862 | 16.11 | 13.07 | 11.58 | 9.32 | 7.58 | 6.17 | 5.01 | 4.1 | 46 | 44 | 37 | 10:53
3743 | 2 | 12294 | 5.54 | 4.5 | 3.85 | 3.13 | 2.59 | 2.12 | 1.75 | 1.45 | 46 | 44 | 37 | 10:53
3743 | 3 | 23812 | 10.83 | 8.78 | 7.9 | 6.29 | 5.19 | 4.24 | 3.47 | 2.87 | 46 | 44 | 37 | 10:53
3743 | 4 | 35963 | 15.9 | 12.89 | 11.88 | 9.55 | 7.8 | 6.32 | 5.13 | 4.2 | 46 | 44 | 37 | 10:53
Comment at 3743 ft |  | Time: | 10:54 | :J5NS
4382 | 1 | 35569 | 16.89 | 10.38 | 13.42 | 10.54 | 8.42 | 6.73 | 5.37 | 4.29 | 46 | 43 | 38 | 10:57
4382 | 2 | 12374 | 6.09 | 3.19 | 4.83 | 3.78 | 3.02 | 2.43 | 1.97 | 1.6 | 46 | 43 | 38 | 10:57
4382 | 3 | 23787 | 11.41 | 6.65 | 9.11 | 7.09 | 5.69 | 4.62 | 3.71 | 2.99 | 46 | 43 | 38 | 10:57
4382 | 4 | 35772 | 16.55 | 10.34 | 13.18 | 10.34 | 8.29 | 6.68 | 5.38 | 4.32 | 46 | 43 | 38 | 10:57
Comment at 4382 ft |  | Time: | 10:58 | :J10NS
4386 | 1 | 35731 | 16.78 | 13.47 | 9.74 | 8.04 | 6.6 | 5.49 | 4.54 | 3.81 | 45 | 43 | 39 | 10:58
4386 | 2 | 12280 | 6.07 | 4.82 | 2.98 | 2.53 | 2.13 | 1.81 | 1.52 | 1.3 | 45 | 43 | 39 | 10:59
4386 | 3 | 23665 | 11.47 | 9.18 | 6.36 | 5.2 | 4.35 | 3.64 | 3.05 | 2.57 | 45 | 43 | 39 | 10:59
4386 | 4 | 35844 | 16.5 | 13.27 | 9.93 | 8.18 | 6.7 | 5.55 | 4.62 | 3.87 | 45 | 43 | 39 | 10:59
Comment at 386 ft |  | Time: | 10:59 | :J4NS
5019 | 1 | 35605 | 15.15 | 9.15 | 12.17 | 9.62 | 7.76 | 6.22 | 5 | 4.02 | 46 | 43 | 40 | 11:03
5019 | 2 | 12316 | 5.39 | 2.84 | 4.33 | 3.39 | 2.72 | 2.21 | 1.79 | 1.47 | 46 | 43 | 40 | 11:03
5019 | 3 | 23864 | 10.3 | 5.89 | 8.27 | 6.47 | 5.25 | 4.23 | 3.43 | 2.8 | 46 | 43 | 40 | 11:03
5019 | 4 | 35866 | 14.84 | 9.07 | 11.96 | 9.47 | 7.62 | 6.16 | 4.95 | 4.03 | 46 | 43 | 40 | 11:03
Comment at 5019 ft |  | Time: | 11:04 | :J9NS
5021 | 1 | 35542 | 14.66 | 11.69 | 9.48 | 7.71 | 6.31 | 5.2 | 4.31 | 3.59 | 45 | 43 | 41 | 11:04
5021 | 2 | 12310 | 4.96 | 3.98 | 3.12 | 2.56 | 2.13 | 1.78 | 1.5 | 1.27 | 45 | 43 | 41 | 11:04
5021 | 3 | 23734 | 9.81 | 7.82 | 6.41 | 5.16 | 4.25 | 3.56 | 2.98 | 2.48 | 45 | 43 | 41 | 11:05
5021 | 4 | 36039 | 14.58 | 11.65 | 9.66 | 7.88 | 6.42 | 5.29 | 4.38 | 3.64 | 45 | 43 | 41 | 11:05
Comment at 5021 ft |  | Time: | 11:05 | :J3NS
5593 | 1 | 35532 | 14.01 | 9.14 | 11.32 | 9.07 | 7.39 | 5.93 | 4.82 | 3.94 | 46 | 44 | 42 | 11:11
5593 | 2 | 12370 | 5.02 | 2.84 | 4.07 | 3.21 | 2.59 | 2.11 | 1.73 | 1.43 | 46 | 44 | 42 | 11:11
5593 | 3 | 23890 | 9.52 | 5.84 | 7.77 | 6.1 | 4.98 | 4.05 | 3.33 | 2.73 | 46 | 44 | 42 | 11:11
5593 | 4 | 36059 | 13.82 | 9.16 | 11.24 | 8.95 | 7.28 | 5.91 | 4.81 | 3.95 | 46 | 44 | 42 | 11:11
Comment at 5593 ft |  | Time: | 11:12 | :J8NS
5595 | 1 | 35683 | 14.54 | 11.53 | 9.08 | 7.41 | 6.19 | 5.09 | 4.22 | 3.58 | 46 | 44 | 43 | 11:12
5595 | 2 | 12388 | 5.14 | 4.04 | 3.03 | 2.5 | 2.11 | 1.77 | 1.48 | 1.26 | 46 | 44 | 43 | 11:12
5595 | 3 | 23829 | 9.89 | 7.78 | 6.23 | 4.95 | 4.2 | 3.47 | 2.91 | 2.47 | 46 | 44 | 43 | 11:12
5595 | 4 | 36014 | 14.52 | 11.5 | 9.4 | 7.58 | 6.31 | 5.19 | 4.3 | 3.64 | 46 | 44 | 43 | 11:13
Comment at 5595 ft |  | Time: | 11:13 | :J2NS
6208 | 1 | 35617 | 15.05 | 8.59 | 12.03 | 9.51 | 7.65 | 6.16 | 4.98 | 4 | 46 | 44 | 44 | 11:16
6208 | 2 | 12419 | 5.4 | 2.81 | 4.3 | 3.39 | 2.73 | 2.23 | 1.82 | 1.48 | 46 | 44 | 44 | 11:16
6208 | 3 | 23915 | 10.28 | 5.62 | 8.3 | 6.44 | 5.23 | 4.24 | 3.47 | 2.8 | 46 | 44 | 44 | 11:16
6208 | 4 | 36037 | 14.8 | 8.57 | 11.88 | 9.38 | 7.58 | 6.12 | 4.97 | 4 | 46 | 44 | 44 | 11:17
Comment at 6208 ft |  | Time: | 11:17 | :J7NS
6210 | 1 | 35721 | 14.33 | 11.55 | 9.21 | 7.61 | 6.26 | 5.23 | 4.35 | 3.71 | 47 | 44 | 45 | 11:18
6210 | 2 | 12296 | 4.93 | 3.92 | 3.11 | 2.56 | 2.17 | 1.83 | 1.51 | 1.3 | 47 | 44 | 45 | 11:18
6210 | 3 | 23776 | 9.68 | 7.71 | 6.35 | 5.1 | 4.29 | 3.58 | 3 | 2.56 | 47 | 44 | 45 | 11:18
6210 | 4 | 35991 | 14.25 | 11.45 | 9.4 | 7.75 | 6.39 | 5.32 | 4.41 | 3.76 | 47 | 44 | 45 | 11:18
Comment at 6210 ft |  | Time: | 11:19 | :J1NS
7450 | 1 | 36018 | 7.67 | 7.03 | 6.87 | 5.96 | 5.19 | 4.46 | 3.8 | 3.28 | 48 | 44 | 46 | 11:22
7450 | 2 | 12455 | 2.52 | 2.29 | 2.28 | 1.99 | 1.79 | 1.55 | 1.34 | 1.2 | 48 | 44 | 46 | 11:22
7450 | 3 | 24031 | 4.96 | 4.54 | 4.53 | 3.89 | 3.48 | 3.02 | 2.61 | 2.31 | 48 | 44 | 46 | 11:22
7450 | 4 | 36396 | 7.52 | 6.91 | 6.77 | 5.87 | 5.18 | 4.47 | 3.87 | 3.35 | 48 | 44 | 46 | 11:22
Comment at 7450 ft |  | Time: | 11:22 | :J12S
7468 | 1 | 35867 | 16.33 | 8.23 | 12.96 | 10.01 | 7.89 | 6.33 | 4.93 | 3.95 | 48 | 44 | 47 | 11:23
7468 | 2 | 12247 | 7.23 | 2.17 | 5.52 | 4.23 | 3.28 | 2.62 | 2.06 | 1.68 | 48 | 44 | 47 | 11:23
7468 | 3 | 23726 | 11.91 | 4.9 | 9.44 | 7.13 | 5.66 | 4.54 | 3.62 | 2.96 | 48 | 44 | 47 | 11:23
7468 | 4 | 36080 | 15.95 | 8.07 | 12.59 | 9.79 | 7.78 | 6.26 | 4.99 | 4.08 | 48 | 44 | 47 | 11:24
Comment at 7468 ft |  | Time: | 11:24 | :J12SW
7470 | 1 | 35899 | 12.55 | 10.2 | 10.65 | 8.43 | 6.8 | 5.46 | 4.41 | 3.65 | 48 | 44 | 48 | 11:25
7470 | 2 | 12312 | 4.49 | 3.62 | 3.71 | 2.94 | 2.36 | 1.93 | 1.57 | 1.31 | 48 | 44 | 48 | 11:25
7470 | 3 | 23909 | 8.53 | 6.95 | 7.32 | 5.72 | 4.63 | 3.75 | 3.05 | 2.54 | 48 | 44 | 48 | 11:25
7470 | 4 | 36181 | 12.43 | 10.11 | 10.73 | 8.48 | 6.8 | 5.45 | 4.42 | 3.66 | 48 | 44 | 48 | 11:25
Comment at 7470 ft |  | Time: | 11:26 | :J11SE
7488 | 1 | 35806 | 8.16 | 7.46 | 7.43 | 6.54 | 5.72 | 4.95 | 4.2 | 3.55 | 47 | 44 | 49 | 11:26
7488 | 2 | 12465 | 2.67 | 2.46 | 2.44 | 2.12 | 1.9 | 1.68 | 1.48 | 1.31 | 47 | 44 | 49 | 11:27
7488 | 3 | 24091 | 5.28 | 4.86 | 4.83 | 4.18 | 3.74 | 3.28 | 2.87 | 2.51 | 47 | 44 | 49 | 11:27
7488 | 4 | 36306 | 7.93 | 7.26 | 7.23 | 6.31 | 5.54 | 4.85 | 4.22 | 3.63 | 47 | 44 | 49 | 11:27
Comment at 7488 ft |  | Time: | 11:27 | :J11S
7506 | 1 | 35154 | 25.63 | 5.49 | 20.29 | 15.49 | 12 | 9.24 | 6.99 | 5.26 | 47 | 44 | 50 | 11:28
7506 | 2 | 12117 | 10.28 | 1.82 | 8.17 | 6.18 | 4.77 | 3.71 | 2.86 | 2.22 | 47 | 44 | 50 | 11:28
7506 | 3 | 23420 | 18.44 | 3.62 | 14.66 | 11.02 | 8.6 | 6.72 | 5.18 | 3.97 | 47 | 44 | 50 | 11:29
7506 | 4 | 35559 | 24.79 | 5.62 | 19.6 | 14.96 | 11.7 | 9.1 | 7.05 | 5.43 | 47 | 44 | 50 | 11:29
Comment at 7506 ft |  | Time: | 11:29 | :J11SW
7508 | 1 | 35468 | 16.53 | 13.41 | 5.88 | 5.2 | 4.72 | 4.19 | 3.7 | 3.23 | 47 | 43 | 51 | 11:30
7508 | 2 | 12277 | 6.16 | 4.92 | 2.06 | 1.81 | 1.65 | 1.47 | 1.3 | 1.13 | 47 | 43 | 51 | 11:30
7508 | 3 | 23713 | 11.47 | 9.27 | 4.09 | 3.52 | 3.23 | 2.87 | 2.54 | 2.23 | 47 | 43 | 51 | 11:30
7508 | 4 | 35854 | 16.14 | 13.08 | 6.06 | 5.33 | 4.81 | 4.3 | 3.8 | 3.3 | 47 | 43 | 51 | 11:30
Comment at 7508 ft |  | Time: | 11:31 | :J10SE
7526 | 1 | 36182 | 8.56 | 7.8 | 7.83 | 6.96 | 6.27 | 5.5 | 4.92 | 4.45 | 47 | 44 | 52 | 11:31
7526 | 2 | 12380 | 2.8 | 2.54 | 2.61 | 2.3 | 2.13 | 1.92 | 1.78 | 1.66 | 47 | 44 | 52 | 11:31
7526 | 3 | 24034 | 5.49 | 4.98 | 5.16 | 4.46 | 4.12 | 3.71 | 3.42 | 3.16 | 47 | 44 | 52 | 11:32
7526 | 4 | 36139 | 8.22 | 7.5 | 7.54 | 6.72 | 6.11 | 5.42 | 4.95 | 4.58 | 47 | 44 | 52 | 11:32
Comment at 7526 ft |  | Time: | 11:32 | :J10S
7543 | 1 | 35497 | 17.62 | 7.12 | 14.15 | 11.14 | 8.86 | 7.17 | 5.66 | 4.43 | 47 | 44 | 53 | 11:34
7543 | 2 | 12215 | 6.56 | 2.06 | 5.2 | 4.13 | 3.31 | 2.7 | 2.17 | 1.72 | 47 | 44 | 53 | 11:34
7543 | 3 | 23762 | 12.2 | 4.29 | 9.9 | 7.76 | 6.23 | 5.12 | 4.08 | 3.24 | 47 | 44 | 53 | 11:34
7543 | 4 | 35921 | 17.23 | 7.06 | 13.86 | 10.97 | 8.77 | 7.16 | 5.74 | 4.57 | 47 | 44 | 53 | 11:34
Comment at 7543 ft |  | Time: | 11:35 | :J10SW
7546 | 1 | 35697 | 17.93 | 14.19 | 6.85 | 6 | 5.25 | 4.63 | 3.98 | 3.37 | 48 | 44 | 54 | 11:35
7546 | 2 | 12266 | 7.04 | 5.44 | 2.25 | 1.97 | 1.75 | 1.54 | 1.32 | 1.13 | 48 | 44 | 54 | 11:36
7546 | 3 | 23774 | 12.74 | 9.98 | 4.61 | 3.96 | 3.49 | 3.09 | 2.66 | 2.26 | 48 | 44 | 54 | 11:36
7546 | 4 | 35870 | 17.53 | 13.86 | 6.97 | 6.07 | 5.28 | 4.68 | 4.02 | 3.41 | 48 | 44 | 54 | 11:36
Comment at 7546 ft |  | Time: | 11:37 | :J9SE
7563 | 1 | 35925 | 8.31 | 7.53 | 7.7 | 6.94 | 6.28 | 5.62 | 5.03 | 4.61 | 48 | 44 | 55 | 11:37
7563 | 2 | 12327 | 2.65 | 2.37 | 2.49 | 2.25 | 2.09 | 1.93 | 1.81 | 1.7 | 48 | 44 | 55 | 11:37
7563 | 3 | 24044 | 5.27 | 4.76 | 5.01 | 4.48 | 4.2 | 3.81 | 3.55 | 3.34 | 48 | 44 | 55 | 11:37
7563 | 4 | 36238 | 7.99 | 7.21 | 7.44 | 6.74 | 6.19 | 5.64 | 5.17 | 4.82 | 48 | 44 | 55 | 11:38
Comment at 7563 ft |  | Time: | 11:38 | :J9S
7581 | 1 | 36265 | 8.15 | 7.43 | 7.32 | 6.47 | 5.62 | 4.89 | 4.17 | 3.55 | 48 | 44 | 56 | 11:39
7581 | 2 | 12461 | 2.71 | 2.43 | 2.44 | 2.15 | 1.91 | 1.69 | 1.47 | 1.28 | 48 | 44 | 56 | 11:39
7581 | 3 | 24275 | 5.29 | 4.77 | 4.88 | 4.18 | 3.73 | 3.26 | 2.84 | 2.47 | 48 | 44 | 56 | 11:39
7581 | 4 | 36264 | 7.91 | 7.2 | 7.13 | 6.28 | 5.5 | 4.86 | 4.18 | 3.61 | 48 | 44 | 56 | 11:39
Comment at 7581 ft |  | Time: | 11:40 | :J9SW
7583 | 1 | 36226 | 7.86 | 7.07 | 7.11 | 6.26 | 5.47 | 4.79 | 4.12 | 3.6 | 48 | 44 | 57 | 11:40
7583 | 2 | 12491 | 2.66 | 2.38 | 2.46 | 2.13 | 1.94 | 1.68 | 1.47 | 1.29 | 48 | 44 | 57 | 11:41
7583 | 3 | 24086 | 5.26 | 4.71 | 4.87 | 4.19 | 3.73 | 3.26 | 2.84 | 2.5 | 48 | 44 | 57 | 11:41
7583 | 4 | 36349 | 7.87 | 7.08 | 7.17 | 6.27 | 5.51 | 4.83 | 4.15 | 3.63 | 48 | 44 | 57 | 11:41
Comment at 7583 ft |  | Time: | 11:41 | :J8SE
7601 | 1 | 36152 | 7.82 | 7.06 | 7.13 | 6.31 | 5.59 | 4.86 | 4.11 | 3.5 | 48 | 44 | 58 | 11:42
7601 | 2 | 12493 | 2.62 | 2.36 | 2.39 | 2.11 | 1.89 | 1.66 | 1.44 | 1.28 | 48 | 44 | 58 | 11:42
7601 | 3 | 23994 | 5.15 | 4.61 | 4.74 | 4.12 | 3.71 | 3.24 | 2.8 | 2.46 | 48 | 44 | 58 | 11:42
7601 | 4 | 36297 | 7.77 | 7 | 7.06 | 6.22 | 5.54 | 4.81 | 4.14 | 3.59 | 48 | 44 | 58 | 11:42
Comment at 7601 ft |  | Time: | 11:43 | :J8S
7619 | 1 | 36291 | 8.29 | 7.49 | 7.42 | 6.45 | 5.63 | 4.87 | 4.17 | 3.58 | 48 | 45 | 59 | 11:44
7619 | 2 | 12433 | 2.78 | 2.51 | 2.52 | 2.19 | 1.95 | 1.7 | 1.48 | 1.29 | 48 | 45 | 59 | 11:44
7619 | 3 | 24063 | 5.42 | 4.9 | 4.92 | 4.23 | 3.77 | 3.28 | 2.85 | 2.47 | 48 | 45 | 59 | 11:44
7619 | 4 | 36372 | 8.17 | 7.4 | 7.37 | 6.39 | 5.62 | 4.87 | 4.2 | 3.64 | 48 | 45 | 59 | 11:44
Comment at 7619 ft |  | Time: | 11:45 | :J8SW
7623 | 1 | 36322 | 8.2 | 7.29 | 7.36 | 6.42 | 5.63 | 4.88 | 4.19 | 3.65 | 48 | 44 | 60 | 11:45
7623 | 2 | 12475 | 2.75 | 2.46 | 2.54 | 2.19 | 1.95 | 1.72 | 1.48 | 1.3 | 48 | 44 | 60 | 11:46
7623 | 3 | 23921 | 5.45 | 4.85 | 4.99 | 4.29 | 3.79 | 3.32 | 2.87 | 2.52 | 48 | 44 | 60 | 11:46
7623 | 4 | 36256 | 8.21 | 7.27 | 7.41 | 6.45 | 5.64 | 4.91 | 4.2 | 3.67 | 48 | 44 | 60 | 11:46
Comment at 7623 ft |  | Time: | 11:46 | :J7SE
7639 | 1 | 36188 | 8.55 | 7.84 | 7.69 | 6.73 | 5.84 | 5.03 | 4.27 | 3.63 | 48 | 44 | 61 | 11:47
7639 | 2 | 12567 | 2.75 | 2.51 | 2.52 | 2.2 | 1.94 | 1.68 | 1.49 | 1.29 | 48 | 44 | 61 | 11:47
7639 | 3 | 24037 | 5.52 | 5 | 5.04 | 4.36 | 3.86 | 3.33 | 2.92 | 2.52 | 48 | 44 | 61 | 11:47
7639 | 4 | 36264 | 8.3 | 7.63 | 7.48 | 6.6 | 5.74 | 4.98 | 4.29 | 3.68 | 48 | 44 | 61 | 11:47
Comment at 7639 ft |  | Time: | 11:48 | :J7S
8934 | 1 | 35062 | 39.23 | 3.88 | 31.88 | 24.5 | 18.99 | 14.61 | 11.57 | 9.09 | 48 | 44 | 62 | 11:51
8934 | 2 | 11799 | 19.96 | 1.26 | 16.08 | 12.24 | 9.17 | 6.88 | 5.25 | 4.07 | 48 | 44 | 62 | 11:51
8934 | 3 | 23274 | 30.18 | 2.53 | 24.49 | 18.55 | 14.21 | 10.83 | 8.49 | 6.61 | 48 | 44 | 62 | 11:51
8934 | 4 | 35367 | 37.95 | 4.1 | 30.78 | 23.42 | 18.11 | 14.01 | 11.09 | 8.79 | 48 | 44 | 62 | 11:51
Comment at 8934 ft |  | Time: | 11:52 | :J11SW | CORNER
8937 | 1 | 35136 | 32.49 | 26.38 | 3.9 | 3.48 | 3.38 | 3.22 | 3.09 | 2.94 | 48 | 44 | 63 | 11:52
8937 | 2 | 11989 | 14.74 | 11.67 | 1.37 | 1.26 | 1.19 | 1.14 | 1.09 | 1.04 | 48 | 44 | 63 | 11:52
8937 | 3 | 23324 | 24.06 | 19.33 | 2.82 | 2.36 | 2.3 | 2.2 | 2.12 | 2.01 | 48 | 44 | 63 | 11:52
8937 | 4 | 35203 | 31.44 | 25.37 | 4.04 | 3.65 | 3.54 | 3.37 | 3.23 | 3.04 | 48 | 44 | 63 | 11:53
Comment at 8937 ft |  | Time: | 11:53 | :J10SE | CORNER
9010 | 1 | 35554 | 15.36 | 14.12 | 14.11 | 12.11 | 10.38 | 8.99 | 7.7 | 6.52 | 49 | 45 | 64 | 11:56
9010 | 2 | 12334 | 6.36 | 5.87 | 5.92 | 5.02 | 4.27 | 3.65 | 3.08 | 2.6 | 49 | 45 | 64 | 11:56
9010 | 3 | 23874 | 11.11 | 10.25 | 10.41 | 8.77 | 7.54 | 6.45 | 5.51 | 4.67 | 49 | 45 | 64 | 11:56
9010 | 4 | 36082 | 15.1 | 13.87 | 13.91 | 11.91 | 10.19 | 8.84 | 7.59 | 6.46 | 49 | 45 | 64 | 11:56
Comment at 9010 ft |  | Time: | 11:57 | :J9SW | CORNER
9012 | 1 | 35705 | 15.18 | 13.87 | 14.02 | 12.01 | 10.22 | 8.78 | 7.47 | 6.33 | 48 | 44 | 65 | 11:57
9012 | 2 | 12237 | 6.36 | 5.81 | 5.91 | 5 | 4.23 | 3.58 | 2.98 | 2.5 | 48 | 44 | 65 | 11:58
9012 | 3 | 23795 | 11.25 | 10.3 | 10.55 | 8.89 | 7.61 | 6.42 | 5.47 | 4.62 | 48 | 44 | 65 | 11:58
9012 | 4 | 35799 | 15.27 | 13.92 | 14.11 | 12.09 | 10.3 | 8.8 | 7.52 | 6.39 | 48 | 44 | 65 | 11:58
Comment at 9012 ft |  | Time: | 11:58 | :J8SE | CORNER
8934 | 1 | 34825 | 33.19 | 2.92 | 27.07 | 21.36 | 16.7 | 13.03 | 10.18 | 8.13 | 47 | 44 | 66 | 12:00
8934 | 2 | 12057 | 14.28 | 0.83 | 11.49 | 9.04 | 6.89 | 5.31 | 4.11 | 3.25 | 47 | 44 | 66 | 12:00
8934 | 3 | 23258 | 24.35 | 1.85 | 19.85 | 15.41 | 11.96 | 9.3 | 7.27 | 5.79 | 47 | 44 | 66 | 12:01
8934 | 4 | 35326 | 32.18 | 3.15 | 26.24 | 20.65 | 16.13 | 12.61 | 9.93 | 7.97 | 47 | 44 | 66 | 12:01
Comment at 8934 ft |  | Time: | 12:01 | :J5SW | CORNER
8937 | 1 | 35235 | 31.94 | 26.26 | 3.64 | 3.3 | 3.23 | 3.07 | 2.96 | 2.79 | 47 | 44 | 67 | 12:02
8937 | 2 | 11957 | 14.04 | 11.32 | 1.4 | 1.23 | 1.17 | 1.12 | 1.07 | 1.02 | 47 | 44 | 67 | 12:02
8937 | 3 | 23424 | 22.97 | 18.75 | 2.64 | 2.27 | 2.23 | 2.11 | 2.04 | 1.92 | 47 | 44 | 67 | 12:02
8937 | 4 | 35561 | 30.17 | 24.69 | 3.81 | 3.52 | 3.43 | 3.26 | 3.09 | 2.91 | 47 | 44 | 67 | 12:02
Comment at 8937 ft |  | Time: | 12:03 | :J4SE | CORNER
9010 | 1 | 35976 | 11.7 | 10.73 | 10.61 | 9.34 | 8.1 | 7.03 | 6.04 | 5.17 | 48 | 45 | 68 | 12:04
9010 | 2 | 12340 | 4.03 | 3.65 | 3.68 | 3.22 | 2.81 | 2.4 | 2.09 | 1.82 | 48 | 45 | 68 | 12:04
9010 | 3 | 24152 | 7.8 | 7.12 | 7.14 | 6.23 | 5.44 | 4.7 | 4.08 | 3.52 | 48 | 45 | 68 | 12:04
9010 | 4 | 36014 | 11.57 | 10.58 | 10.53 | 9.28 | 8 | 6.98 | 6.02 | 5.15 | 48 | 45 | 68 | 12:04
Comment at 9010 ft |  | Time: | 12:05 | :J3SW | CORNER
9012 | 1 | 35761 | 11.61 | 10.41 | 10.55 | 9.2 | 7.97 | 6.84 | 5.92 | 5.06 | 48 | 45 | 69 | 12:05
9012 | 2 | 12408 | 4.03 | 3.58 | 3.71 | 3.18 | 2.77 | 2.38 | 2.07 | 1.8 | 48 | 45 | 69 | 12:06
9012 | 3 | 23872 | 7.83 | 6.97 | 7.23 | 6.18 | 5.41 | 4.61 | 4.01 | 3.47 | 48 | 45 | 69 | 12:06
9012 | 4 | 36168 | 11.61 | 10.42 | 10.61 | 9.21 | 8.01 | 6.87 | 5.93 | 5.09 | 48 | 45 | 69 | 12:06
Comment at 9012 ft |  | Time: | 12:06 | :J2SE | CORNER
8877 | 1 | 35845 | 8.02 | 7.42 | 7.19 | 6.19 | 5.35 | 4.54 | 3.85 | 3.28 | 48 | 44 | 70 | 12:09
8877 | 2 | 12449 | 2.58 | 2.38 | 2.32 | 2.02 | 1.76 | 1.55 | 1.34 | 1.17 | 48 | 44 | 70 | 12:09
8877 | 3 | 23988 | 5.18 | 4.75 | 4.72 | 4 | 3.5 | 3.04 | 2.61 | 2.28 | 48 | 44 | 70 | 12:09
8877 | 4 | 36384 | 7.96 | 7.32 | 7.13 | 6.13 | 5.27 | 4.56 | 3.88 | 3.33 | 48 | 44 | 70 | 12:09
Comment at 8877 ft |  | Time: | 12:11 | :J6S
8895 | 1 | 35646 | 17.77 | 6.63 | 14.14 | 10.78 | 8.38 | 6.65 | 5.17 | 4.13 | 48 | 44 | 71 | 12:11
8895 | 2 | 12277 | 7.1 | 1.85 | 5.46 | 4.15 | 3.19 | 2.56 | 2.01 | 1.64 | 48 | 44 | 71 | 12:12
8895 | 3 | 23697 | 12.64 | 3.89 | 9.95 | 7.57 | 5.88 | 4.71 | 3.71 | 3.02 | 48 | 44 | 71 | 12:12
8895 | 4 | 35944 | 17.26 | 6.7 | 13.72 | 10.51 | 8.19 | 6.57 | 5.2 | 4.21 | 48 | 44 | 71 | 12:12
Comment at 8895 ft |  | Time: | 12:13 | :J6SW
8899 | 1 | 35911 | 16.09 | 12.72 | 7.93 | 6.49 | 5.32 | 4.44 | 3.63 | 3.07 | 48 | 44 | 72 | 12:13
8899 | 2 | 12314 | 6 | 4.69 | 2.39 | 2.01 | 1.72 | 1.48 | 1.24 | 1.09 | 48 | 44 | 72 | 12:13
8899 | 3 | 23744 | 11.16 | 8.72 | 4.87 | 4.05 | 3.45 | 2.92 | 2.44 | 2.11 | 48 | 44 | 72 | 12:14
8899 | 4 | 35937 | 15.54 | 12.25 | 8.12 | 6.58 | 5.42 | 4.48 | 3.69 | 3.12 | 48 | 44 | 72 | 12:14
Comment at 8899 ft |  | Time: | 12:14 | :J5SE
8915 | 1 | 36440 | 8.32 | 7.49 | 7.61 | 6.69 | 5.9 | 5.15 | 4.52 | 3.97 | 47 | 44 | 73 | 12:15
8915 | 2 | 12468 | 2.63 | 2.39 | 2.42 | 2.13 | 1.91 | 1.7 | 1.53 | 1.39 | 47 | 44 | 73 | 12:15
8915 | 3 | 24059 | 5.27 | 4.73 | 4.86 | 4.23 | 3.81 | 3.37 | 3.02 | 2.74 | 47 | 44 | 73 | 12:15
8915 | 4 | 36434 | 8.06 | 7.25 | 7.37 | 6.48 | 5.75 | 5.1 | 4.55 | 4.07 | 47 | 44 | 73 | 12:15
Comment at 8915 ft |  | Time: | 12:16 | :J5S
8932 | 1 | 35273 | 22.15 | 4.38 | 17.52 | 13.44 | 10.29 | 8.02 | 6.15 | 4.72 | 48 | 44 | 74 | 12:17
8932 | 2 | 12232 | 8.82 | 1.34 | 6.91 | 5.26 | 3.98 | 3.11 | 2.42 | 1.89 | 48 | 44 | 74 | 12:17
8932 | 3 | 23480 | 15.63 | 2.81 | 12.35 | 9.36 | 7.21 | 5.65 | 4.38 | 3.41 | 48 | 44 | 74 | 12:17
8932 | 4 | 35608 | 21.33 | 4.49 | 16.87 | 12.95 | 9.98 | 7.85 | 6.1 | 4.75 | 48 | 44 | 74 | 12:17
Comment at 8932 ft |  | Time: | 12:18 | :J5SW
8937 | 1 | 35459 | 22.27 | 17.5 | 4.07 | 3.65 | 3.41 | 3.08 | 2.81 | 2.54 | 47 | 44 | 75 | 12:19
8937 | 2 | 12134 | 8.88 | 6.9 | 1.46 | 1.24 | 1.16 | 1.07 | 0.98 | 0.89 | 47 | 44 | 75 | 12:19
8937 | 3 | 23636 | 15.81 | 12.29 | 2.87 | 2.46 | 2.31 | 2.13 | 1.93 | 1.76 | 47 | 44 | 75 | 12:19
8937 | 4 | 35591 | 21.54 | 16.85 | 4.24 | 3.84 | 3.57 | 3.22 | 2.93 | 2.64 | 47 | 44 | 75 | 12:19
Comment at 8937 ft |  | Time: | 12:20 | :J4SE
8954 | 1 | 36091 | 8.46 | 7.72 | 7.7 | 6.81 | 6.03 | 5.38 | 4.86 | 4.55 | 48 | 45 | 76 | 12:21
8954 | 2 | 12363 | 2.67 | 2.41 | 2.43 | 2.16 | 1.98 | 1.83 | 1.74 | 1.68 | 48 | 45 | 76 | 12:21
8954 | 3 | 24047 | 5.33 | 4.87 | 4.9 | 4.3 | 3.92 | 3.6 | 3.39 | 3.28 | 48 | 45 | 76 | 12:21
8954 | 4 | 36284 | 8.15 | 7.42 | 7.45 | 6.58 | 5.9 | 5.38 | 5 | 4.8 | 48 | 45 | 76 | 12:21
Comment at 8954 ft |  | Time: | 12:22 | :J4S
8970 | 1 | 35396 | 20.71 | 5.73 | 16.53 | 12.76 | 9.96 | 7.8 | 5.99 | 4.62 | 48 | 44 | 77 | 12:22
8970 | 2 | 12196 | 8.27 | 1.7 | 6.55 | 4.97 | 3.79 | 2.96 | 2.3 | 1.79 | 48 | 44 | 77 | 12:23
8970 | 3 | 23476 | 14.6 | 3.55 | 11.74 | 8.9 | 6.95 | 5.45 | 4.24 | 3.32 | 48 | 44 | 77 | 12:23
8970 | 4 | 35497 | 20.12 | 5.72 | 16.09 | 12.41 | 9.7 | 7.65 | 5.96 | 4.66 | 48 | 44 | 77 | 12:23
Comment at 8970 ft |  | Time: | 12:24 | :J4SW
8974 | 1 | 35398 | 20.49 | 16.16 | 5.09 | 4.45 | 4.03 | 3.58 | 3.19 | 2.79 | 48 | 45 | 78 | 12:24
8974 | 2 | 12216 | 7.96 | 6.18 | 1.62 | 1.38 | 1.28 | 1.16 | 1.03 | 0.93 | 48 | 45 | 78 | 12:24
8974 | 3 | 23612 | 14.52 | 11.35 | 3.35 | 2.89 | 2.67 | 2.39 | 2.13 | 1.88 | 48 | 45 | 78 | 12:24
8974 | 4 | 35790 | 20.06 | 15.78 | 5.23 | 4.6 | 4.13 | 3.66 | 3.28 | 2.88 | 48 | 45 | 78 | 12:25
Comment at 8974 ft |  | Time: | 12:25 | :J3SE
8992 | 1 | 36040 | 8.27 | 7.43 | 7.62 | 6.87 | 6.18 | 5.54 | 5.04 | 4.66 | 48 | 45 | 79 | 12:26
8992 | 2 | 12447 | 2.61 | 2.36 | 2.45 | 2.25 | 2.08 | 1.91 | 1.79 | 1.69 | 48 | 45 | 79 | 12:26
8992 | 3 | 24074 | 5.32 | 4.73 | 5.04 | 4.45 | 4.1 | 3.76 | 3.48 | 3.29 | 48 | 45 | 79 | 12:26
8992 | 4 | 36361 | 8.07 | 7.24 | 7.52 | 6.77 | 6.15 | 5.61 | 5.17 | 4.84 | 48 | 45 | 79 | 12:26
Comment at 8992 ft |  | Time: | 12:27 | :J3S
9010 | 1 | 36021 | 8.88 | 8.08 | 7.87 | 6.7 | 5.71 | 4.85 | 4.05 | 3.4 | 48 | 45 | 80 | 12:27
9010 | 2 | 12354 | 2.92 | 2.6 | 2.57 | 2.18 | 1.89 | 1.6 | 1.38 | 1.19 | 48 | 45 | 80 | 12:28
9010 | 3 | 23929 | 5.78 | 5.21 | 5.17 | 4.34 | 3.75 | 3.21 | 2.73 | 2.33 | 48 | 45 | 80 | 12:28
9010 | 4 | 36051 | 8.73 | 7.89 | 7.71 | 6.56 | 5.61 | 4.79 | 4.04 | 3.41 | 48 | 45 | 80 | 12:28
Comment at 9010 ft |  | Time: | 12:29 | :J3SW
9012 | 1 | 35904 | 8.81 | 7.82 | 7.9 | 6.68 | 5.68 | 4.77 | 4.03 | 3.42 | 47 | 44 | 81 | 12:29
9012 | 2 | 12410 | 2.93 | 2.58 | 2.67 | 2.21 | 1.89 | 1.62 | 1.39 | 1.19 | 47 | 44 | 81 | 12:29
9012 | 3 | 23897 | 5.82 | 5.17 | 5.33 | 4.4 | 3.75 | 3.2 | 2.73 | 2.35 | 47 | 44 | 81 | 12:29
9012 | 4 | 36112 | 8.86 | 7.87 | 8.01 | 6.74 | 5.72 | 4.82 | 4.09 | 3.47 | 47 | 44 | 81 | 12:30
Comment at 9012 ft |  | Time: | 12:30 | :J2SE
9030 | 1 | 35923 | 8.43 | 7.56 | 7.65 | 6.7 | 5.81 | 4.92 | 4.12 | 3.41 | 48 | 45 | 82 | 12:31
9030 | 2 | 12370 | 2.7 | 2.43 | 2.49 | 2.15 | 1.89 | 1.62 | 1.38 | 1.18 | 48 | 45 | 82 | 12:31
9030 | 3 | 23954 | 5.45 | 4.87 | 5.07 | 4.33 | 3.8 | 3.25 | 2.75 | 2.31 | 48 | 45 | 82 | 12:31
9030 | 4 | 36249 | 8.32 | 7.49 | 7.59 | 6.63 | 5.75 | 4.89 | 4.14 | 3.45 | 48 | 45 | 82 | 12:31
Comment at 9030 ft |  | Time: | 12:32 | :J2S
9048 | 1 | 36091 | 9.05 | 8.1 | 7.98 | 6.81 | 5.88 | 4.89 | 4.07 | 3.43 | 48 | 45 | 83 | 12:32
9048 | 2 | 12398 | 2.92 | 2.62 | 2.61 | 2.22 | 1.94 | 1.64 | 1.4 | 1.21 | 48 | 45 | 83 | 12:32
9048 | 3 | 23931 | 5.89 | 5.22 | 5.25 | 4.4 | 3.85 | 3.24 | 2.75 | 2.36 | 48 | 45 | 83 | 12:33
9048 | 4 | 36359 | 8.91 | 8 | 7.94 | 6.74 | 5.83 | 4.9 | 4.13 | 3.51 | 48 | 45 | 83 | 12:33
Comment at 9048 ft |  | Time: | 12:33 | :J2SW
9050 | 1 | 35968 | 8.82 | 7.72 | 7.94 | 6.78 | 5.73 | 4.87 | 4.06 | 3.43 | 47 | 45 | 84 | 12:34
9050 | 2 | 12433 | 2.97 | 2.58 | 2.69 | 2.26 | 1.94 | 1.67 | 1.41 | 1.23 | 47 | 45 | 84 | 12:34
9050 | 3 | 23890 | 5.85 | 5.11 | 5.37 | 4.49 | 3.85 | 3.27 | 2.76 | 2.35 | 47 | 45 | 84 | 12:34
9050 | 4 | 36222 | 8.85 | 7.8 | 8.04 | 6.82 | 5.77 | 4.92 | 4.1 | 3.47 | 47 | 45 | 84 | 12:34
Comment at 9050 ft |  | Time: | 12:35 | :J1SE
9068 | 1 | 36143 | 9 | 8.28 | 7.97 | 6.87 | 5.92 | 4.94 | 4.1 | 3.37 | 48 | 45 | 85 | 12:35
9068 | 2 | 12439 | 2.89 | 2.68 | 2.54 | 2.22 | 1.97 | 1.67 | 1.42 | 1.21 | 48 | 45 | 85 | 12:36
9068 | 3 | 23901 | 5.75 | 5.32 | 5.24 | 4.39 | 3.83 | 3.25 | 2.74 | 2.3 | 48 | 45 | 85 | 12:36
9068 | 4 | 35985 | 8.76 | 8.08 | 7.75 | 6.71 | 5.76 | 4.9 | 4.09 | 3.41 | 48 | 45 | 85 | 12:36
Comment at 9068 ft |  | Time: | 12:36 | :J1S
9722 | 1 | 35618 | 14.13 | 7.66 | 11.23 | 8.85 | 7.06 | 5.63 | 4.52 | 3.67 | 48 | 44 | 86 | 12:39
9722 | 2 | 12313 | 5.88 | 2 | 4.57 | 3.55 | 2.79 | 2.24 | 1.8 | 1.47 | 48 | 44 | 86 | 12:39
9722 | 3 | 23821 | 10.15 | 4.54 | 8.11 | 6.27 | 5 | 4.02 | 3.25 | 2.67 | 48 | 44 | 86 | 12:40
9722 | 4 | 36120 | 13.91 | 7.73 | 11.06 | 8.73 | 6.97 | 5.62 | 4.55 | 3.72 | 48 | 44 | 86 | 12:40
Comment at 9722 ft |  | Time: | 12:40 | :J12SN
9724 | 1 | 35706 | 11.6 | 9.39 | 9.8 | 7.72 | 6.18 | 5 | 4.11 | 3.44 | 48 | 45 | 87 | 12:41
9724 | 2 | 12340 | 4.14 | 3.29 | 3.36 | 2.6 | 2.09 | 1.73 | 1.43 | 1.22 | 48 | 45 | 87 | 12:41
9724 | 3 | 23804 | 7.89 | 6.3 | 6.72 | 5.19 | 4.14 | 3.41 | 2.81 | 2.36 | 48 | 45 | 87 | 12:41
9724 | 4 | 36028 | 11.5 | 9.3 | 10 | 7.82 | 6.19 | 5.04 | 4.14 | 3.49 | 48 | 45 | 87 | 12:41
Comment at 9724 ft |  | Time: | 12:42 | :J6SN
10312 | 1 | 35944 | 16.24 | 8.48 | 13 | 10.22 | 8.16 | 6.53 | 5.16 | 4.1 | 48 | 45 | 88 | 12:44
10312 | 2 | 12306 | 6.7 | 2.19 | 5.24 | 4.11 | 3.23 | 2.6 | 2.07 | 1.64 | 48 | 45 | 88 | 12:45
10312 | 3 | 23834 | 11.58 | 4.93 | 9.33 | 7.2 | 5.8 | 4.67 | 3.7 | 2.93 | 48 | 45 | 88 | 12:45
10312 | 4 | 36180 | 15.79 | 8.38 | 12.66 | 9.99 | 8.01 | 6.44 | 5.11 | 4.07 | 48 | 45 | 88 | 12:45
Comment at 10312 ft |  | Time: | 12:46 | :J11SN
10314 | 1 | 35774 | 14.23 | 11.53 | 9.91 | 7.83 | 6.34 | 5.25 | 4.35 | 3.67 | 48 | 45 | 89 | 12:46
10314 | 2 | 12234 | 5.51 | 4.39 | 2.74 | 2.24 | 1.92 | 1.68 | 1.43 | 1.23 | 48 | 45 | 89 | 12:46
10314 | 3 | 23843 | 9.87 | 7.93 | 6.5 | 5.13 | 4.21 | 3.55 | 2.94 | 2.51 | 48 | 45 | 89 | 12:46
10314 | 4 | 35974 | 13.9 | 11.27 | 10.21 | 8.12 | 6.48 | 5.37 | 4.41 | 3.74 | 48 | 45 | 89 | 12:47
Comment at 10314 ft |  | Time: | 12:47 | :J5SN
10880 | 1 | 35702 | 14.42 | 10.09 | 11.67 | 9.26 | 7.48 | 6.08 | 4.88 | 3.91 | 49 | 45 | 90 | 12:50
10880 | 2 | 12281 | 5.7 | 2.99 | 4.54 | 3.57 | 2.89 | 2.35 | 1.88 | 1.51 | 49 | 45 | 90 | 12:50
10880 | 3 | 23884 | 10.12 | 6.5 | 8.27 | 6.42 | 5.22 | 4.29 | 3.44 | 2.77 | 49 | 45 | 90 | 12:50
10880 | 4 | 35933 | 14.25 | 10.06 | 11.58 | 9.17 | 7.43 | 6.06 | 4.9 | 3.96 | 49 | 45 | 90 | 12:50
Comment at 10880 ft |  | Time: | 12:51 | :J10SN
10882 | 1 | 35744 | 13.14 | 10.7 | 10.95 | 8.58 | 6.96 | 5.58 | 4.63 | 3.86 | 50 | 45 | 91 | 12:52
10882 | 2 | 12327 | 4.82 | 3.89 | 3.54 | 2.8 | 2.33 | 1.91 | 1.61 | 1.37 | 50 | 45 | 91 | 12:52
10882 | 3 | 23795 | 8.99 | 7.32 | 7.44 | 5.79 | 4.71 | 3.84 | 3.18 | 2.68 | 50 | 45 | 91 | 12:52
10882 | 4 | 35917 | 12.91 | 10.54 | 11.18 | 8.72 | 7.05 | 5.67 | 4.68 | 3.91 | 50 | 45 | 91 | 12:52
Comment at 10882 ft |  | Time: | 12:53 | :J4SN
11442 | 1 | 35755 | 13.81 | 9.56 | 11.14 | 8.66 | 6.92 | 5.65 | 4.62 | 3.81 | 48 | 46 | 1 | 12:58
11442 | 2 | 12174 | 5.85 | 2.64 | 4.56 | 3.48 | 2.73 | 2.22 | 1.83 | 1.5 | 48 | 46 | 1 | 12:58
11442 | 3 | 23781 | 9.95 | 6.05 | 8.08 | 6.12 | 4.9 | 3.99 | 3.29 | 2.71 | 48 | 46 | 1 | 12:58
11442 | 4 | 36009 | 13.89 | 9.61 | 11.25 | 8.69 | 6.96 | 5.68 | 4.65 | 3.84 | 48 | 46 | 1 | 12:58
Comment at 11442 ft |  | Time: | 12:59 | :J9SN
11444 | 1 | 35759 | 12.51 | 9.98 | 10.37 | 8.09 | 6.4 | 5.24 | 4.32 | 3.62 | 48 | 46 | 2 | 12:59
11444 | 2 | 12350 | 4.41 | 3.49 | 3.58 | 2.78 | 2.21 | 1.85 | 1.54 | 1.31 | 48 | 46 | 2 | 12:59
11444 | 3 | 23849 | 8.53 | 6.79 | 7.19 | 5.51 | 4.36 | 3.61 | 2.99 | 2.52 | 48 | 46 | 2 | 13:00
11444 | 4 | 36096 | 12.4 | 9.94 | 10.67 | 8.28 | 6.52 | 5.33 | 4.39 | 3.67 | 48 | 46 | 2 | 13:00
Comment at 11444 ft |  | Time: | 13:02 | :J3SN
12036 | 1 | 35405 | 16.05 | 6.64 | 12.64 | 9.74 | 7.58 | 6.11 | 4.92 | 4.04 | 48 | 46 | 3 | 13:04
12036 | 2 | 12309 | 6.48 | 1.88 | 5 | 3.77 | 2.86 | 2.32 | 1.88 | 1.53 | 48 | 46 | 3 | 13:05
12036 | 3 | 23866 | 11.62 | 4 | 9.08 | 6.88 | 5.37 | 4.32 | 3.51 | 2.87 | 48 | 46 | 3 | 13:05
12036 | 4 | 35855 | 15.74 | 6.68 | 12.41 | 9.52 | 7.44 | 6.01 | 4.88 | 4.01 | 48 | 46 | 3 | 13:05
Comment at 12036 ft |  | Time: | 13:06 | :J8SN
12038 | 1 | 35986 | 12.09 | 9.78 | 9.33 | 7.36 | 5.83 | 4.74 | 3.9 | 3.32 | 48 | 46 | 4 | 13:06
12038 | 2 | 12334 | 3.94 | 3.2 | 3.4 | 2.63 | 2.08 | 1.7 | 1.4 | 1.21 | 48 | 46 | 4 | 13:06
12038 | 3 | 23875 | 7.8 | 6.28 | 6.79 | 5.2 | 4.11 | 3.33 | 2.72 | 2.33 | 48 | 46 | 4 | 13:06
12038 | 4 | 36106 | 11.57 | 9.41 | 10.1 | 7.87 | 6.17 | 4.98 | 4.07 | 3.45 | 48 | 46 | 4 | 13:07
Comment at 12038 ft |  | Time: | 13:07 | :J2SN
12586 | 1 | 35315 | 16.42 | 8.57 | 13.14 | 10.32 | 8.12 | 6.46 | 5.08 | 4.02 | 48 | 46 | 5 | 13:11
12586 | 2 | 12249 | 6.44 | 2.37 | 5.09 | 3.96 | 3.08 | 2.49 | 1.98 | 1.6 | 48 | 46 | 5 | 13:11
12586 | 3 | 23854 | 11.48 | 5.26 | 9.26 | 7.14 | 5.66 | 4.55 | 3.63 | 2.91 | 48 | 46 | 5 | 13:11
12586 | 4 | 36072 | 16.08 | 8.64 | 12.92 | 10.14 | 8.04 | 6.43 | 5.13 | 4.09 | 48 | 46 | 5 | 13:11
Comment at 12586 ft |  | Time: | 13:12 | :J7SN
12589 | 1 | 35581 | 15.21 | 12.12 | 9.02 | 7.35 | 6.01 | 4.95 | 4.15 | 3.47 | 49 | 46 | 6 | 13:13
12589 | 2 | 12261 | 5.42 | 4.3 | 2.67 | 2.23 | 1.87 | 1.61 | 1.38 | 1.18 | 49 | 46 | 6 | 13:13
12589 | 3 | 23783 | 10.29 | 8.2 | 5.76 | 4.69 | 3.9 | 3.3 | 2.79 | 2.36 | 49 | 46 | 6 | 13:13
12589 | 4 | 35920 | 14.91 | 11.87 | 9.39 | 7.57 | 6.12 | 5.05 | 4.24 | 3.53 | 49 | 46 | 6 | 13:13
Comment at 12589 ft |  | Time: | 13:14 | :J1SN

## HWD 3-23-18
KUAB FWD FILE: | CC8 JOINT COMPARSION HWD 3-23-2018.fwd
Site: | CC8
Operator: | Fermin
Road:
Date Created: | 2018-03-23
Version: | 2.2.21
Load Mode: | 1(18+18 buffers)
Plate Radius: | 5.91 (in)
Extra Field Set: | FAA
Drop Sequence: | 3123
No of Drops: | 1111
Record Drop: | HHHH
Drop Height: | 1 | 2 | 3 | 4
Impact Load: | 12000 | 24000 | 36000 | 50000 | lbf
Sensor Number: | 0 | 1 | 2 | 3 | 4 | 5 | 6 | 7
Sensor Distance: | 0 | 12 | 12 | 24 | 36 | 48 | 60 | 72 | (in)
Sensor Position: | CENTER | FRONT | BEHIND | BEHIND | BEHIND | BEHIND | BEHIND | BEHIND
Reference Offset: | 0 ft
Testpoint Spacing: | 0 ft
Distance | Imp | Load | D0 | D1 | D2 | D3 | D4 | D5 | D6 | D7 | Air | Pave | Station | Time
ft | Num | lbf | mils | mils | mils | mils | mils | mils | mils | mils | °F | °F
2940 | 1 | 35387 | 8.08 | 7.55 | 7.3 | 6.38 | 5.61 | 4.8 | 4.1 | 3.51 | 40 | 40 | 1 | 8:54
2940 | 2 | 12737 | 2.76 | 2.53 | 2.5 | 2.16 | 1.92 | 1.7 | 1.48 | 1.3 | 40 | 40 | 1 | 8:54
2940 | 3 | 24251 | 5.36 | 4.95 | 4.91 | 4.19 | 3.73 | 3.26 | 2.82 | 2.47 | 40 | 40 | 1 | 8:55
2940 | 4 | 36472 | 8.13 | 7.52 | 7.31 | 6.38 | 5.6 | 4.82 | 4.17 | 3.59 | 40 | 40 | 1 | 8:55
Comment at 2940 ft |  | Time: | 8:56 | :J12N
2957 | 1 | 35713 | 15.58 | 9.63 | 12.62 | 10.05 | 8.05 | 6.4 | 5.06 | 4.01 | 40 | 40 | 2 | 8:57
2957 | 2 | 12488 | 6.31 | 2.85 | 5.02 | 3.92 | 3.14 | 2.53 | 2.03 | 1.65 | 40 | 40 | 2 | 8:58
2957 | 3 | 23942 | 11.07 | 6.02 | 8.95 | 6.98 | 5.66 | 4.55 | 3.66 | 2.95 | 40 | 40 | 2 | 8:58
2957 | 4 | 36182 | 15.41 | 9.63 | 12.49 | 9.89 | 8.01 | 6.41 | 5.15 | 4.13 | 40 | 40 | 2 | 8:58
Comment at 2957 ft |  | Time: | 8:59 | :J12NW
2960 | 1 | 35857 | 14.83 | 11.98 | 10.85 | 8.69 | 7 | 5.58 | 4.51 | 3.67 | 40 | 40 | 3 | 9:00
2960 | 2 | 12513 | 5.56 | 4.45 | 3.51 | 2.83 | 2.34 | 1.92 | 1.58 | 1.33 | 40 | 40 | 3 | 9:00
2960 | 3 | 24018 | 10.28 | 8.22 | 7.32 | 5.76 | 4.68 | 3.77 | 3.08 | 2.54 | 40 | 40 | 3 | 9:00
2960 | 4 | 36329 | 14.73 | 11.9 | 11.1 | 8.85 | 7.09 | 5.67 | 4.58 | 3.73 | 40 | 40 | 3 | 9:00
Comment at 2960 ft |  | Time: | 9:01 | :J11NE
2977 | 1 | 36080 | 8.79 | 8.22 | 7.97 | 7.04 | 6.2 | 5.36 | 4.61 | 3.94 | 40 | 41 | 4 | 9:02
2977 | 2 | 12607 | 2.89 | 2.68 | 2.62 | 2.32 | 2.09 | 1.85 | 1.64 | 1.49 | 40 | 41 | 4 | 9:02
2977 | 3 | 24039 | 5.65 | 5.22 | 5.17 | 4.49 | 4.04 | 3.56 | 3.14 | 2.82 | 40 | 41 | 4 | 9:02
2977 | 4 | 36197 | 8.47 | 7.87 | 7.67 | 6.77 | 6.02 | 5.29 | 4.6 | 4.03 | 40 | 41 | 4 | 9:02
Comment at 2977 ft |  | Time: | 9:03 | :J11N
2995 | 1 | 35193 | 23.2 | 5.91 | 18.68 | 14.61 | 11.43 | 8.88 | 6.86 | 5.18 | 40 | 40 | 5 | 9:04
2995 | 2 | 12242 | 9.05 | 1.75 | 7.22 | 5.64 | 4.35 | 3.41 | 2.67 | 2.1 | 40 | 40 | 5 | 9:04
2995 | 3 | 23651 | 16.18 | 3.71 | 13.03 | 10.1 | 7.95 | 6.22 | 4.88 | 3.77 | 40 | 40 | 5 | 9:04
2995 | 4 | 35534 | 22.54 | 5.98 | 18.17 | 14.19 | 11.14 | 8.73 | 6.85 | 5.29 | 40 | 40 | 5 | 9:05
Comment at 2995 ft |  | Time: | 9:05 | :J11NW
2997 | 1 | 35387 | 25.54 | 20.11 | 5.39 | 4.68 | 4.23 | 3.7 | 3.27 | 2.89 | 41 | 40 | 6 | 9:06
2997 | 2 | 12113 | 10.33 | 8 | 1.96 | 1.67 | 1.51 | 1.32 | 1.16 | 1.04 | 41 | 40 | 6 | 9:06
2997 | 3 | 23503 | 18.2 | 14.18 | 3.79 | 3.18 | 2.9 | 2.56 | 2.25 | 2 | 41 | 40 | 6 | 9:06
2997 | 4 | 35473 | 24.71 | 19.46 | 5.53 | 4.85 | 4.38 | 3.85 | 3.38 | 2.98 | 41 | 40 | 6 | 9:06
Comment at 2997 ft |  | Time: | 9:07 | :J10NE
3015 | 1 | 36149 | 9.23 | 8.26 | 8.66 | 7.88 | 7.2 | 6.56 | 6.08 | 5.77 | 41 | 40 | 7 | 9:08
3015 | 2 | 12477 | 3.02 | 2.69 | 2.87 | 2.66 | 2.49 | 2.32 | 2.21 | 2.15 | 41 | 40 | 7 | 9:08
3015 | 3 | 24120 | 5.98 | 5.29 | 5.72 | 5.16 | 4.84 | 4.52 | 4.25 | 4.13 | 41 | 40 | 7 | 9:08
3015 | 4 | 36194 | 9.02 | 8.02 | 8.47 | 7.76 | 7.17 | 6.63 | 6.23 | 5.99 | 41 | 40 | 7 | 9:08
Comment at 3015 ft |  | Time: | 9:09 | :J10N
3033 | 1 | 35957 | 10.52 | 9.73 | 8.97 | 7.49 | 6.2 | 5.18 | 4.21 | 3.38 | 41 | 40 | 8 | 9:10
3033 | 2 | 12513 | 3.62 | 3.31 | 3.09 | 2.54 | 2.14 | 1.81 | 1.5 | 1.26 | 41 | 40 | 8 | 9:10
3033 | 3 | 24046 | 7.07 | 6.47 | 6.12 | 4.97 | 4.18 | 3.54 | 2.92 | 2.41 | 41 | 40 | 8 | 9:10
3033 | 4 | 36340 | 10.39 | 9.58 | 8.89 | 7.39 | 6.16 | 5.18 | 4.26 | 3.46 | 41 | 40 | 8 | 9:10
Comment at 3033 ft |  | Time: | 9:11 | :J10NW
3035 | 1 | 36074 | 10.43 | 8.8 | 9.53 | 7.77 | 6.39 | 5.33 | 4.37 | 3.57 | 41 | 41 | 9 | 9:12
3035 | 2 | 12526 | 3.71 | 3.09 | 3.39 | 2.73 | 2.26 | 1.92 | 1.59 | 1.33 | 41 | 41 | 9 | 9:12
3035 | 3 | 24175 | 7.18 | 5.97 | 6.62 | 5.3 | 4.4 | 3.71 | 3.04 | 2.51 | 41 | 41 | 9 | 9:12
3035 | 4 | 36288 | 10.52 | 8.88 | 9.63 | 7.85 | 6.44 | 5.4 | 4.44 | 3.62 | 41 | 41 | 9 | 9:12
Comment at 3035 ft |  | Time: | 9:13 | :J9NE
3053 | 1 | 36316 | 8.27 | 7.58 | 7.49 | 6.61 | 5.78 | 4.89 | 4.13 | 3.39 | 41 | 41 | 10 | 9:14
3053 | 2 | 12603 | 2.71 | 2.46 | 2.47 | 2.15 | 1.91 | 1.67 | 1.46 | 1.27 | 41 | 41 | 10 | 9:14
3053 | 3 | 24174 | 5.33 | 4.83 | 4.95 | 4.23 | 3.77 | 3.26 | 2.82 | 2.4 | 41 | 41 | 10 | 9:14
3053 | 4 | 36439 | 8.13 | 7.37 | 7.34 | 6.45 | 5.65 | 4.87 | 4.17 | 3.48 | 41 | 41 | 10 | 9:14
Comment at 3053 ft |  | Time: | 9:15 | :J9N
3071 | 1 | 35894 | 13.69 | 11.38 | 11.04 | 8.79 | 7.04 | 5.65 | 4.49 | 3.59 | 41 | 41 | 11 | 9:16
3071 | 2 | 12549 | 4.98 | 3.77 | 4.01 | 3.14 | 2.52 | 2.06 | 1.67 | 1.39 | 41 | 41 | 11 | 9:16
3071 | 3 | 23999 | 9.33 | 7.49 | 7.54 | 5.9 | 4.81 | 3.9 | 3.15 | 2.56 | 41 | 41 | 11 | 9:16
3071 | 4 | 35972 | 13.35 | 11.14 | 10.8 | 8.6 | 6.95 | 5.63 | 4.53 | 3.66 | 41 | 41 | 11 | 9:16
Comment at 3071 ft |  | Time: | 9:17 | :J9NW
3073 | 1 | 35662 | 14.45 | 11.5 | 10.62 | 8.4 | 6.7 | 5.37 | 4.32 | 3.5 | 41 | 41 | 12 | 9:19
3073 | 2 | 12516 | 5.62 | 4.41 | 3.36 | 2.64 | 2.16 | 1.76 | 1.46 | 1.23 | 41 | 41 | 12 | 9:19
3073 | 3 | 23923 | 10.12 | 8 | 7.12 | 5.55 | 4.47 | 3.62 | 2.93 | 2.42 | 41 | 41 | 12 | 9:19
3073 | 4 | 36087 | 14.35 | 11.43 | 10.77 | 8.5 | 6.76 | 5.47 | 4.38 | 3.57 | 41 | 41 | 12 | 9:19
Comment at 3073 ft |  | Time: | 9:20 | :J8NE
3091 | 1 | 36121 | 8.2 | 7.33 | 7.49 | 6.75 | 6 | 5.3 | 4.65 | 4.07 | 41 | 41 | 13 | 9:20
3091 | 2 | 12730 | 2.73 | 2.44 | 2.5 | 2.25 | 2.05 | 1.87 | 1.67 | 1.51 | 41 | 41 | 13 | 9:21
3091 | 3 | 24036 | 5.32 | 4.74 | 4.94 | 4.38 | 3.98 | 3.57 | 3.2 | 2.87 | 41 | 41 | 13 | 9:21
3091 | 4 | 36189 | 8 | 7.16 | 7.35 | 6.59 | 5.92 | 5.29 | 4.71 | 4.17 | 41 | 41 | 13 | 9:21
Comment at 3091 ft |  | Time: | 9:21 | :J8N
3108 | 1 | 35745 | 11.22 | 10.31 | 9.35 | 7.61 | 6.22 | 5.14 | 4.23 | 3.46 | 40 | 41 | 14 | 9:22
3108 | 2 | 12617 | 3.87 | 3.56 | 3.28 | 2.64 | 2.18 | 1.84 | 1.55 | 1.3 | 40 | 41 | 14 | 9:22
3108 | 3 | 24035 | 7.56 | 6.89 | 6.35 | 5.07 | 4.21 | 3.51 | 2.94 | 2.44 | 40 | 41 | 14 | 9:22
3108 | 4 | 36230 | 11.16 | 10.22 | 9.3 | 7.53 | 6.2 | 5.16 | 4.29 | 3.52 | 40 | 41 | 14 | 9:23
Comment at 3108 ft |  | Time: | 9:23 | :J8NW
3111 | 1 | 35897 | 11.19 | 9.29 | 10.3 | 8.18 | 6.61 | 5.4 | 4.4 | 3.61 | 41 | 41 | 15 | 9:24
3111 | 2 | 12641 | 3.91 | 3.25 | 3.64 | 2.88 | 2.34 | 1.94 | 1.6 | 1.35 | 41 | 41 | 15 | 9:24
3111 | 3 | 24029 | 7.62 | 6.31 | 7.06 | 5.55 | 4.51 | 3.71 | 3.05 | 2.52 | 41 | 41 | 15 | 9:24
3111 | 4 | 36280 | 11.26 | 9.34 | 10.39 | 8.23 | 6.64 | 5.46 | 4.46 | 3.66 | 41 | 41 | 15 | 9:24
Comment at 3111 ft |  | Time: | 9:25 | :J7NE
3128 | 1 | 36201 | 8.28 | 7.65 | 7.45 | 6.55 | 5.72 | 4.89 | 4.14 | 3.43 | 41 | 41 | 16 | 9:26
3128 | 2 | 12697 | 2.73 | 2.49 | 2.44 | 2.15 | 1.92 | 1.69 | 1.46 | 1.27 | 41 | 41 | 16 | 9:26
3128 | 3 | 24027 | 5.33 | 4.89 | 4.89 | 4.21 | 3.74 | 3.22 | 2.81 | 2.4 | 41 | 41 | 16 | 9:26
3128 | 4 | 36361 | 8.06 | 7.41 | 7.29 | 6.39 | 5.59 | 4.82 | 4.14 | 3.48 | 41 | 41 | 16 | 9:26
Comment at 3128 ft |  | Time: | 9:27 | :J7N
2993 | 1 | 33926 | 48.84 | 32.67 | 35.1 | 21.09 | 7.94 | 4.74 | 4.35 | 4.04 | 42 | 41 | 17 | 9:29
2993 | 2 | 12069 | 17.85 | 10.37 | 12.48 | 7.27 | 2.44 | 1.75 | 1.58 | 1.46 | 42 | 41 | 17 | 9:29
2993 | 3 | 22843 | 31.13 | 20.98 | 22.39 | 13.22 | 5.23 | 3.33 | 3.04 | 2.81 | 42 | 41 | 17 | 9:29
2993 | 4 | 34475 | 43.79 | 31.23 | 31.51 | 19.26 | 7.99 | 4.94 | 4.51 | 4.17 | 42 | 41 | 17 | 9:29
Comment at 2993 ft |  | Time: | 9:30 | :J11NW | CORNER
2995 | 1 | 34073 | 46.89 | 34.72 | 31.87 | 21.35 | 11.68 | 4.71 | 4.12 | 3.89 | 42 | 41 | 18 | 9:30
2995 | 2 | 12030 | 16.81 | 12.46 | 10.02 | 6.96 | 3.87 | 1.72 | 1.44 | 1.36 | 42 | 41 | 18 | 9:31
2995 | 3 | 22826 | 30.73 | 22.91 | 21.83 | 14.57 | 7.78 | 3.04 | 2.77 | 2.6 | 42 | 41 | 18 | 9:31
2995 | 4 | 34377 | 43.62 | 32.67 | 33.48 | 22.16 | 11.53 | 4.42 | 4.21 | 3.95 | 42 | 41 | 18 | 9:31
Comment at 2995 ft |  | Time: | 9:31 | :J10NE | CORNER
3068 | 1 | 35584 | 25.69 | 12.56 | 20.64 | 16.41 | 12.85 | 10.12 | 7.99 | 6.36 | 42 | 41 | 19 | 9:33
3068 | 2 | 12429 | 10.69 | 4.01 | 8.55 | 6.64 | 5.12 | 3.95 | 3.09 | 2.44 | 42 | 41 | 19 | 9:33
3068 | 3 | 23614 | 18.18 | 8.22 | 14.66 | 11.46 | 8.93 | 6.97 | 5.53 | 4.4 | 42 | 41 | 19 | 9:33
3068 | 4 | 35889 | 24.91 | 12.76 | 20.02 | 15.93 | 12.49 | 9.88 | 7.84 | 6.27 | 42 | 41 | 19 | 9:33
Comment at 6137 ft |  | Time: | 9:34 | :J9NW | CORNER
6139 | 1 | 35327 | 26.27 | 20.81 | 12.41 | 10.19 | 8.19 | 6.57 | 5.29 | 4.41 | 42 | 42 | 20 | 9:35
6139 | 2 | 12444 | 11.32 | 8.81 | 3.93 | 3.2 | 2.61 | 2.13 | 1.76 | 1.5 | 42 | 42 | 20 | 9:35
6139 | 3 | 23682 | 18.97 | 14.91 | 8.31 | 6.77 | 5.46 | 4.43 | 3.58 | 2.98 | 42 | 42 | 20 | 9:35
6139 | 4 | 35553 | 25.47 | 20.17 | 12.69 | 10.42 | 8.36 | 6.72 | 5.39 | 4.47 | 42 | 42 | 20 | 9:35
Comment at 6139 ft |  | Time: | 9:36 | :J8NE | CORNER
6061 | 1 | 34071 | 45.63 | 33.83 | 34.56 | 21.83 | 6.14 | 5.41 | 4.79 | 4.19 | 42 | 41 | 21 | 9:37
6061 | 2 | 12091 | 18.17 | 11.12 | 13.48 | 8.19 | 2.1 | 1.88 | 1.68 | 1.48 | 42 | 41 | 21 | 9:37
6061 | 3 | 22916 | 30.71 | 22.34 | 23.19 | 14.44 | 4.05 | 3.6 | 3.22 | 2.84 | 42 | 41 | 21 | 9:38
6061 | 4 | 34537 | 42 | 32.82 | 31.76 | 20.4 | 6.22 | 5.5 | 4.88 | 4.28 | 42 | 41 | 21 | 9:38
Comment at 6061 ft |  | Time: | 9:39 | :J5NW | CORNER
6064 | 1 | 33412 | 49.47 | 37.51 | 33.83 | 21.67 | 11.2 | 4.8 | 4.35 | 3.97 | 42 | 41 | 22 | 9:39
6064 | 2 | 11869 | 19.03 | 14.29 | 12.24 | 7.74 | 3.55 | 1.72 | 1.56 | 1.41 | 42 | 41 | 22 | 9:39
6064 | 3 | 22660 | 33.87 | 25.64 | 23.93 | 15.11 | 7.41 | 3.27 | 2.97 | 2.71 | 42 | 41 | 22 | 9:40
6064 | 4 | 34363 | 46.2 | 35.42 | 34.46 | 21.9 | 11.11 | 4.75 | 4.31 | 3.94 | 42 | 41 | 22 | 9:40
Comment at 6064 ft |  | Time: | 9:41 | :J4NE | CORNER
6137 | 1 | 35238 | 26.31 | 14.01 | 20.62 | 15.52 | 11.86 | 9.19 | 7.23 | 5.78 | 42 | 42 | 23 | 9:42
6137 | 2 | 12365 | 11.66 | 3.01 | 8.94 | 6.53 | 4.8 | 3.72 | 2.87 | 2.3 | 42 | 42 | 23 | 9:42
6137 | 3 | 23613 | 19.09 | 8.43 | 14.87 | 10.99 | 8.32 | 6.44 | 5.09 | 4.06 | 42 | 42 | 23 | 9:42
6137 | 4 | 35769 | 25.74 | 14.2 | 20.17 | 15.19 | 11.61 | 9.03 | 7.17 | 5.78 | 42 | 42 | 23 | 9:42
Comment at 6139 ft |  | Time: | 9:43 | :J3NW | CORNER
6139 | 1 | 35382 | 26.61 | 20.62 | 11.4 | 8.92 | 7.03 | 5.56 | 4.51 | 3.82 | 42 | 42 | 24 | 9:44
6139 | 2 | 12333 | 11.45 | 8.63 | 2.53 | 2.16 | 1.89 | 1.62 | 1.4 | 1.24 | 42 | 42 | 24 | 9:44
6139 | 3 | 23537 | 19.48 | 14.89 | 6.26 | 5.01 | 4.11 | 3.42 | 2.87 | 2.52 | 42 | 42 | 24 | 9:44
6139 | 4 | 35756 | 26.06 | 20.16 | 11.8 | 9.17 | 7.28 | 5.74 | 4.64 | 3.93 | 42 | 42 | 24 | 9:44
Comment at 6139 ft |  | Time: | 9:45 | :J2NE | CORNER
6004 | 1 | 36098 | 8.55 | 7.82 | 7.68 | 6.65 | 5.77 | 4.87 | 4.11 | 3.44 | 43 | 42 | 25 | 9:48
6004 | 2 | 12591 | 2.77 | 2.52 | 2.48 | 2.14 | 1.86 | 1.62 | 1.4 | 1.22 | 43 | 42 | 25 | 9:48
6004 | 3 | 24056 | 5.51 | 5.03 | 5 | 4.25 | 3.73 | 3.21 | 2.73 | 2.35 | 43 | 42 | 25 | 9:48
6004 | 4 | 36369 | 8.45 | 7.71 | 7.59 | 6.56 | 5.67 | 4.85 | 4.12 | 3.48 | 43 | 42 | 25 | 9:48
Comment at 6004 ft |  | Time: | 9:49 | :J6N
6021 | 1 | 35413 | 23.86 | 5.12 | 18.68 | 14.11 | 10.81 | 8.33 | 6.39 | 4.96 | 43 | 42 | 26 | 9:49
6021 | 2 | 12383 | 9.17 | 1.58 | 7.08 | 5.32 | 4.01 | 3.14 | 2.43 | 1.93 | 43 | 42 | 26 | 9:50
6021 | 3 | 23561 | 16.75 | 3.14 | 13.12 | 9.76 | 7.5 | 5.84 | 4.52 | 3.54 | 43 | 42 | 26 | 9:50
6021 | 4 | 35948 | 23.15 | 5.22 | 18.11 | 13.71 | 10.53 | 8.2 | 6.36 | 5.02 | 43 | 42 | 26 | 9:50
Comment at 6021 ft |  | Time: | 9:51 | :J6NW
6024 | 1 | 35108 | 22.74 | 17.74 | 5.2 | 4.47 | 3.95 | 3.45 | 3.04 | 2.73 | 43 | 42 | 27 | 9:52
6024 | 2 | 12417 | 8.29 | 6.4 | 1.71 | 1.49 | 1.34 | 1.17 | 1.05 | 0.95 | 43 | 42 | 27 | 9:52
6024 | 3 | 23458 | 15.53 | 12.03 | 3.55 | 2.99 | 2.66 | 2.34 | 2.08 | 1.86 | 43 | 42 | 27 | 9:52
6024 | 4 | 35731 | 21.95 | 17.07 | 5.45 | 4.7 | 4.12 | 3.61 | 3.16 | 2.82 | 43 | 42 | 27 | 9:52
Comment at 6024 ft |  | Time: | 9:53 | :J5NE
6041 | 1 | 36202 | 10.32 | 9.52 | 9.39 | 8.15 | 6.99 | 5.95 | 5.21 | 4.61 | 44 | 42 | 28 | 9:54
6041 | 2 | 12464 | 3.28 | 3.02 | 3.02 | 2.59 | 2.27 | 1.97 | 1.72 | 1.54 | 44 | 42 | 28 | 9:54
6041 | 3 | 24012 | 6.66 | 6.09 | 6.12 | 5.21 | 4.56 | 3.93 | 3.48 | 3.12 | 44 | 42 | 28 | 9:54
6041 | 4 | 36231 | 10.11 | 9.32 | 9.2 | 8.01 | 6.88 | 5.94 | 5.23 | 4.73 | 44 | 42 | 28 | 9:54
Comment at 6041 ft |  | Time: | 9:55 | :J5N
6059 | 1 | 34966 | 28.62 | 4.45 | 22.6 | 17.14 | 13 | 9.92 | 7.61 | 5.8 | 44 | 42 | 29 | 9:56
6059 | 2 | 12132 | 10.46 | 1.52 | 8.19 | 6.15 | 4.6 | 3.54 | 2.73 | 2.09 | 44 | 42 | 29 | 9:56
6059 | 3 | 23445 | 19.5 | 2.88 | 15.48 | 11.48 | 8.71 | 6.67 | 5.19 | 3.99 | 44 | 42 | 29 | 9:56
6059 | 4 | 35047 | 27.57 | 4.54 | 21.73 | 16.49 | 12.52 | 9.63 | 7.48 | 5.76 | 44 | 42 | 29 | 9:56
Comment at 6059 ft |  | Time: | 9:57 | :J5NW
6061 | 1 | 34862 | 32.54 | 24.84 | 4.78 | 4.12 | 3.66 | 3.27 | 2.95 | 2.66 | 44 | 42 | 30 | 9:58
6061 | 2 | 12055 | 12.6 | 9.54 | 1.6 | 1.38 | 1.27 | 1.14 | 1.04 | 0.95 | 44 | 42 | 30 | 9:58
6061 | 3 | 23366 | 22.52 | 17.06 | 3.25 | 2.7 | 2.5 | 2.25 | 2.04 | 1.85 | 44 | 42 | 30 | 9:58
6061 | 4 | 35173 | 30.94 | 23.51 | 5.04 | 4.34 | 3.85 | 3.45 | 3.12 | 2.79 | 44 | 42 | 30 | 9:58
Comment at 6061 ft |  | Time: | 9:59 | :J4NE
6079 | 1 | 36055 | 9.62 | 8.55 | 9.09 | 8.18 | 7.38 | 6.67 | 6.13 | 5.74 | 44 | 43 | 31 | 9:59
6079 | 2 | 12411 | 3.06 | 2.71 | 2.85 | 2.61 | 2.46 | 2.27 | 2.17 | 2.07 | 44 | 43 | 31 | 9:59
6079 | 3 | 24069 | 6.07 | 5.36 | 5.86 | 5.21 | 4.84 | 4.46 | 4.21 | 4.01 | 44 | 43 | 31 | 10:00
6079 | 4 | 36247 | 9.4 | 8.33 | 8.83 | 8.03 | 7.31 | 6.7 | 6.26 | 5.95 | 44 | 43 | 31 | 10:00
Comment at 6079 ft |  | Time: | 10:00 | :J4N
6097 | 1 | 35520 | 19.82 | 7.59 | 15.61 | 11.91 | 9.22 | 7.18 | 5.43 | 4.04 | 44 | 42 | 32 | 10:01
6097 | 2 | 12291 | 7.73 | 2.16 | 5.97 | 4.5 | 3.44 | 2.7 | 2.07 | 1.58 | 44 | 42 | 32 | 10:01
6097 | 3 | 23706 | 14.19 | 4.5 | 11.15 | 8.33 | 6.46 | 5.07 | 3.89 | 2.91 | 44 | 42 | 32 | 10:02
6097 | 4 | 35801 | 19.42 | 7.71 | 15.28 | 11.65 | 9.05 | 7.11 | 5.45 | 4.09 | 44 | 42 | 32 | 10:02
Comment at 6097 ft |  | Time: | 10:02 | :J4NW
6101 | 1 | 35520 | 18.6 | 14.51 | 7.99 | 6.6 | 5.45 | 4.48 | 3.73 | 3.09 | 44 | 42 | 33 | 10:03
6101 | 2 | 12208 | 7.4 | 5.71 | 2.03 | 1.75 | 1.54 | 1.33 | 1.15 | 1 | 44 | 42 | 33 | 10:03
6101 | 3 | 23844 | 13.57 | 10.42 | 4.52 | 3.76 | 3.25 | 2.81 | 2.38 | 2.03 | 44 | 42 | 33 | 10:03
6101 | 4 | 35965 | 18.21 | 14.22 | 8.29 | 6.85 | 5.62 | 4.62 | 3.81 | 3.16 | 44 | 42 | 33 | 10:03
Comment at 6101 ft |  | Time: | 10:04 | :J3NE
6119 | 1 | 36080 | 9.08 | 8.18 | 8.18 | 7.19 | 6.28 | 5.46 | 4.78 | 4.16 | 44 | 43 | 34 | 10:05
6119 | 2 | 12542 | 2.95 | 2.65 | 2.72 | 2.37 | 2.12 | 1.86 | 1.66 | 1.49 | 44 | 43 | 34 | 10:05
6119 | 3 | 24096 | 5.88 | 5.24 | 5.47 | 4.67 | 4.16 | 3.67 | 3.25 | 2.9 | 44 | 43 | 34 | 10:05
6119 | 4 | 36433 | 8.94 | 8.1 | 8.15 | 7.17 | 6.3 | 5.53 | 4.88 | 4.3 | 44 | 43 | 34 | 10:05
Comment at 6119 ft |  | Time: | 10:06 | :J3N
6135 | 1 | 35704 | 17.07 | 9.35 | 13.45 | 10.36 | 8.11 | 6.32 | 4.93 | 3.87 | 44 | 43 | 35 | 10:07
6135 | 2 | 12353 | 6.46 | 2.48 | 4.97 | 3.81 | 2.98 | 2.35 | 1.85 | 1.49 | 44 | 43 | 35 | 10:07
6135 | 3 | 23721 | 11.66 | 5.67 | 9.26 | 7.02 | 5.52 | 4.36 | 3.42 | 2.72 | 44 | 43 | 35 | 10:07
6135 | 4 | 35926 | 16.63 | 9.38 | 13.12 | 10.16 | 7.99 | 6.28 | 4.95 | 3.91 | 44 | 43 | 35 | 10:08
Comment at 6139 ft |  | Time: | 10:08 | :J3NW
6139 | 1 | 35731 | 17.61 | 13.83 | 8.55 | 6.94 | 5.66 | 4.6 | 3.8 | 3.19 | 44 | 43 | 36 | 10:09
6139 | 2 | 12360 | 7.16 | 5.53 | 2.18 | 1.8 | 1.61 | 1.36 | 1.17 | 1.03 | 44 | 43 | 36 | 10:09
6139 | 3 | 23758 | 12.52 | 9.71 | 5.24 | 4.18 | 3.51 | 2.91 | 2.43 | 2.09 | 44 | 43 | 36 | 10:09
6139 | 4 | 35921 | 17.22 | 13.5 | 8.82 | 7.13 | 5.79 | 4.71 | 3.88 | 3.26 | 44 | 43 | 36 | 10:09
Comment at 6139 ft |  | Time: | 10:10 | :J2NE
6157 | 1 | 36358 | 8.81 | 7.93 | 8.04 | 7.06 | 6.3 | 5.46 | 4.77 | 4.21 | 44 | 43 | 37 | 10:11
6157 | 2 | 12483 | 2.81 | 2.54 | 2.58 | 2.27 | 2.05 | 1.81 | 1.61 | 1.48 | 44 | 43 | 37 | 10:11
6157 | 3 | 24137 | 5.63 | 5.05 | 5.22 | 4.49 | 4.06 | 3.57 | 3.16 | 2.87 | 44 | 43 | 37 | 10:11
6157 | 4 | 36282 | 8.65 | 7.75 | 7.88 | 6.93 | 6.19 | 5.42 | 4.81 | 4.33 | 44 | 43 | 37 | 10:11
Comment at 6157 ft |  | Time: | 10:11 | :J2N
6174 | 1 | 36065 | 15.86 | 10.13 | 12.56 | 9.7 | 7.71 | 6.05 | 4.76 | 3.76 | 44 | 42 | 38 | 10:12
6174 | 2 | 12302 | 6 | 2.76 | 4.66 | 3.56 | 2.82 | 2.23 | 1.77 | 1.43 | 44 | 42 | 38 | 10:12
6174 | 3 | 23877 | 10.81 | 6.26 | 8.61 | 6.53 | 5.24 | 4.15 | 3.29 | 2.64 | 44 | 42 | 38 | 10:12
6174 | 4 | 36009 | 15.33 | 10.03 | 12.21 | 9.44 | 7.5 | 5.96 | 4.74 | 3.79 | 44 | 42 | 38 | 10:12
Comment at 6174 ft |  | Time: | 10:13 | :J2NW
6177 | 1 | 35960 | 15.03 | 11.94 | 9.42 | 7.53 | 6.09 | 4.99 | 4.04 | 3.37 | 44 | 43 | 39 | 10:14
6177 | 2 | 12316 | 5.59 | 4.38 | 2.59 | 2.15 | 1.84 | 1.54 | 1.3 | 1.11 | 44 | 43 | 39 | 10:14
6177 | 3 | 23868 | 10.3 | 8.1 | 6.04 | 4.74 | 3.92 | 3.25 | 2.66 | 2.24 | 44 | 43 | 39 | 10:14
6177 | 4 | 35998 | 14.71 | 11.69 | 9.68 | 7.75 | 6.23 | 5.1 | 4.14 | 3.45 | 44 | 43 | 39 | 10:14
Comment at 6177 ft |  | Time: | 10:15 | :J1NE
6194 | 1 | 35653 | 8.76 | 7.98 | 7.93 | 6.85 | 5.91 | 5.05 | 4.31 | 3.66 | 44 | 43 | 40 | 10:15
6194 | 2 | 12397 | 2.77 | 2.48 | 2.49 | 2.17 | 1.92 | 1.68 | 1.48 | 1.3 | 44 | 43 | 40 | 10:15
6194 | 3 | 24115 | 5.54 | 5 | 5.13 | 4.34 | 3.83 | 3.33 | 2.91 | 2.54 | 44 | 43 | 40 | 10:16
6194 | 4 | 36513 | 8.58 | 7.79 | 7.78 | 6.74 | 5.84 | 5.06 | 4.41 | 3.81 | 44 | 43 | 40 | 10:16
Comment at 6194 ft |  | Time: | 10:16 | :J1N
6667 | 1 | 35597 | 14.94 | 9.28 | 11.98 | 9.51 | 7.63 | 6.1 | 4.89 | 3.92 | 45 | 43 | 41 | 10:21
6667 | 2 | 12291 | 5.45 | 2.93 | 4.29 | 3.4 | 2.72 | 2.2 | 1.8 | 1.47 | 45 | 43 | 41 | 10:21
6667 | 3 | 23824 | 10.3 | 5.98 | 8.25 | 6.46 | 5.22 | 4.19 | 3.41 | 2.76 | 45 | 43 | 41 | 10:21
6667 | 4 | 36065 | 14.81 | 9.31 | 11.91 | 9.47 | 7.58 | 6.1 | 4.93 | 3.96 | 45 | 43 | 41 | 10:21
Comment at 6667 ft |  | Time: | 10:22 | :J12NS
6669 | 1 | 35935 | 13.73 | 10.99 | 10.31 | 8.29 | 6.78 | 5.49 | 4.5 | 3.73 | 45 | 43 | 42 | 10:22
6669 | 2 | 12312 | 4.62 | 3.66 | 3.5 | 2.8 | 2.33 | 1.91 | 1.58 | 1.32 | 45 | 43 | 42 | 10:22
6669 | 3 | 23856 | 9.15 | 7.27 | 7.11 | 5.55 | 4.6 | 3.76 | 3.07 | 2.56 | 45 | 43 | 42 | 10:22
6669 | 4 | 36143 | 13.73 | 10.98 | 10.52 | 8.46 | 6.9 | 5.6 | 4.58 | 3.78 | 45 | 43 | 42 | 10:23
Comment at 6669 ft |  | Time: | 10:23 | :J6NS
7384 | 1 | 35483 | 17.09 | 11.45 | 13.77 | 10.94 | 8.71 | 6.99 | 5.5 | 4.33 | 46 | 43 | 43 | 10:27
7384 | 2 | 12262 | 5.98 | 3.59 | 4.8 | 3.84 | 3.08 | 2.49 | 1.99 | 1.62 | 46 | 43 | 43 | 10:28
7384 | 3 | 23756 | 11.42 | 7.39 | 9.37 | 7.29 | 5.88 | 4.77 | 3.79 | 3.05 | 46 | 43 | 43 | 10:28
7384 | 4 | 35944 | 16.72 | 11.39 | 13.48 | 10.7 | 8.54 | 6.92 | 5.49 | 4.36 | 46 | 43 | 43 | 10:28
Comment at 7384 ft |  | Time: | 10:28 | :J11NS
7388 | 1 | 35709 | 16.58 | 13.35 | 11.46 | 9.21 | 7.5 | 6.13 | 5.02 | 4.11 | 46 | 43 | 44 | 10:29
7388 | 2 | 12238 | 5.67 | 4.55 | 3.79 | 3.05 | 2.52 | 2.09 | 1.73 | 1.44 | 46 | 43 | 44 | 10:29
7388 | 3 | 23724 | 11.04 | 8.82 | 7.79 | 6.16 | 5.07 | 4.18 | 3.44 | 2.86 | 46 | 43 | 44 | 10:29
7388 | 4 | 35940 | 16.32 | 13.12 | 11.8 | 9.47 | 7.7 | 6.29 | 5.15 | 4.2 | 46 | 43 | 44 | 10:29
Comment at 7388 ft |  | Time: | 10:30 | :J5NS
8036 | 1 | 35409 | 16.46 | 10.28 | 13.12 | 10.35 | 8.29 | 6.68 | 5.36 | 4.28 | 47 | 43 | 45 | 10:34
8036 | 2 | 12373 | 5.91 | 3.15 | 4.66 | 3.69 | 2.92 | 2.41 | 1.95 | 1.58 | 47 | 43 | 45 | 10:34
8036 | 3 | 23781 | 11.04 | 6.56 | 8.93 | 6.92 | 5.61 | 4.55 | 3.67 | 2.97 | 47 | 43 | 45 | 10:34
8036 | 4 | 35828 | 16.14 | 10.26 | 12.85 | 10.16 | 8.16 | 6.61 | 5.34 | 4.29 | 47 | 43 | 45 | 10:34
Comment at 8036 ft |  | Time: | 10:35 | :J10NS
8038 | 1 | 35521 | 17.35 | 13.92 | 9.28 | 7.66 | 6.37 | 5.27 | 4.42 | 3.73 | 47 | 43 | 46 | 10:35
8038 | 2 | 12316 | 6.36 | 5.03 | 2.94 | 2.48 | 2.1 | 1.77 | 1.51 | 1.28 | 47 | 43 | 46 | 10:35
8038 | 3 | 23657 | 11.94 | 9.53 | 6.07 | 4.96 | 4.2 | 3.49 | 2.96 | 2.52 | 47 | 43 | 46 | 10:36
8038 | 4 | 35823 | 17.06 | 13.67 | 9.51 | 7.81 | 6.48 | 5.35 | 4.48 | 3.77 | 47 | 43 | 46 | 10:36
Comment at 8038 ft |  | Time: | 10:36 | :J4NS
8557 | 1 | 35577 | 15.17 | 9.06 | 12.15 | 9.61 | 7.72 | 6.22 | 5 | 4.01 | 46 | 43 | 47 | 10:38
8557 | 2 | 12287 | 5.39 | 2.89 | 4.28 | 3.37 | 2.7 | 2.21 | 1.8 | 1.46 | 46 | 43 | 47 | 10:39
8557 | 3 | 23868 | 10.21 | 5.75 | 8.27 | 6.43 | 5.19 | 4.23 | 3.42 | 2.76 | 46 | 43 | 47 | 10:39
8557 | 4 | 35969 | 14.88 | 9 | 11.96 | 9.42 | 7.59 | 6.15 | 4.96 | 4 | 46 | 43 | 47 | 10:39
Comment at 8557 ft |  | Time: | 10:39 | :J9NS
8560 | 1 | 35728 | 14.68 | 11.75 | 9.19 | 7.51 | 6.16 | 5.09 | 4.26 | 3.61 | 46 | 43 | 48 | 10:40
8560 | 2 | 12291 | 5.02 | 4 | 3.07 | 2.49 | 2.07 | 1.75 | 1.46 | 1.28 | 46 | 43 | 48 | 10:40
8560 | 3 | 23793 | 9.87 | 7.81 | 6.25 | 5.01 | 4.15 | 3.47 | 2.9 | 2.48 | 46 | 43 | 48 | 10:40
8560 | 4 | 36011 | 14.52 | 11.62 | 9.43 | 7.68 | 6.28 | 5.18 | 4.33 | 3.65 | 46 | 43 | 48 | 10:40
Comment at 8560 ft |  | Time: | 10:41 | :J3NS
9150 | 1 | 35630 | 13.94 | 9.02 | 11.29 | 9.03 | 7.28 | 5.93 | 4.82 | 3.92 | 47 | 43 | 49 | 10:45
9150 | 2 | 12308 | 4.94 | 2.91 | 4.03 | 3.17 | 2.58 | 2.1 | 1.73 | 1.43 | 47 | 43 | 49 | 10:45
9150 | 3 | 23906 | 9.45 | 5.82 | 7.71 | 6.06 | 4.93 | 4.05 | 3.3 | 2.72 | 47 | 43 | 49 | 10:45
9150 | 4 | 35922 | 13.7 | 8.99 | 11.11 | 8.89 | 7.15 | 5.86 | 4.77 | 3.92 | 47 | 43 | 49 | 10:45
Comment at 9150 ft |  | Time: | 10:46 | :J8NS
9154 | 1 | 35601 | 14.75 | 11.73 | 8.88 | 7.25 | 6.08 | 5.02 | 4.19 | 3.53 | 47 | 43 | 50 | 10:46
9154 | 2 | 12286 | 5.15 | 4.06 | 2.91 | 2.39 | 2.03 | 1.7 | 1.43 | 1.24 | 47 | 43 | 50 | 10:46
9154 | 3 | 23800 | 9.94 | 7.84 | 5.98 | 4.82 | 4.07 | 3.39 | 2.85 | 2.41 | 47 | 43 | 50 | 10:46
9154 | 4 | 36007 | 14.64 | 11.63 | 9.04 | 7.42 | 6.15 | 5.1 | 4.26 | 3.58 | 47 | 43 | 50 | 10:47
Comment at 9154 ft |  | Time: | 10:47 | :J2NS
9820 | 1 | 35706 | 14.94 | 8.56 | 11.99 | 9.5 | 7.61 | 6.15 | 4.98 | 3.99 | 47 | 43 | 51 | 10:51
9820 | 2 | 12497 | 5.26 | 2.86 | 4.22 | 3.33 | 2.7 | 2.21 | 1.81 | 1.49 | 47 | 43 | 51 | 10:52
9820 | 3 | 23950 | 10.02 | 5.6 | 8.07 | 6.36 | 5.18 | 4.21 | 3.45 | 2.8 | 47 | 43 | 51 | 10:52
9820 | 4 | 35885 | 14.61 | 8.54 | 11.79 | 9.32 | 7.51 | 6.08 | 4.96 | 4 | 47 | 43 | 51 | 10:52
Comment at 9820 ft |  | Time: | 10:53 | :J7NS
9824 | 1 | 35711 | 14.25 | 11.49 | 9.04 | 7.49 | 6.23 | 5.16 | 4.35 | 3.65 | 47 | 43 | 52 | 10:53
9824 | 2 | 12357 | 4.85 | 3.95 | 3.07 | 2.57 | 2.17 | 1.83 | 1.54 | 1.31 | 47 | 43 | 52 | 10:53
9824 | 3 | 23878 | 9.57 | 7.72 | 6.17 | 5.06 | 4.24 | 3.55 | 2.99 | 2.53 | 47 | 43 | 52 | 10:53
9824 | 4 | 36193 | 14.2 | 11.44 | 9.31 | 7.65 | 6.34 | 5.28 | 4.42 | 3.73 | 47 | 43 | 52 | 10:54
Comment at 9824 ft |  | Time: | 10:54 | :J1NS
9713 | 1 | 36021 | 7.72 | 7.1 | 6.87 | 6 | 5.26 | 4.49 | 3.84 | 3.3 | 48 | 44 | 53 | 10:57
9713 | 2 | 12465 | 2.51 | 2.31 | 2.24 | 1.97 | 1.76 | 1.54 | 1.34 | 1.18 | 48 | 44 | 53 | 10:57
9713 | 3 | 24005 | 4.92 | 4.5 | 4.49 | 3.85 | 3.44 | 2.98 | 2.6 | 2.27 | 48 | 44 | 53 | 10:57
9713 | 4 | 36439 | 7.51 | 6.9 | 6.71 | 5.85 | 5.14 | 4.46 | 3.84 | 3.35 | 48 | 44 | 53 | 10:57
Comment at 9713 ft |  | Time: | 11:00 | :J12S
9731 | 1 | 35504 | 16.03 | 7.59 | 12.75 | 9.88 | 7.83 | 6.27 | 4.95 | 3.92 | 48 | 44 | 54 | 11:01
9731 | 2 | 12305 | 6.94 | 2.25 | 5.34 | 4.11 | 3.18 | 2.56 | 2.03 | 1.64 | 48 | 44 | 54 | 11:01
9731 | 3 | 23767 | 11.65 | 4.73 | 9.23 | 7.03 | 5.64 | 4.52 | 3.63 | 2.93 | 48 | 44 | 54 | 11:01
9731 | 4 | 35954 | 15.72 | 7.52 | 12.54 | 9.71 | 7.78 | 6.27 | 5.04 | 4.07 | 48 | 44 | 54 | 11:01
Comment at 9731 ft |  | Time: | 11:02 | :J12SW
9733 | 1 | 35634 | 12.72 | 10.34 | 9.94 | 7.97 | 6.53 | 5.25 | 4.28 | 3.58 | 48 | 44 | 55 | 11:02
9733 | 2 | 12396 | 4.59 | 3.75 | 3.38 | 2.7 | 2.24 | 1.82 | 1.5 | 1.3 | 48 | 44 | 55 | 11:02
9733 | 3 | 23855 | 8.63 | 7 | 6.75 | 5.32 | 4.39 | 3.56 | 2.92 | 2.47 | 48 | 44 | 55 | 11:02
9733 | 4 | 35924 | 12.48 | 10.16 | 10.01 | 8 | 6.52 | 5.27 | 4.31 | 3.59 | 48 | 44 | 55 | 11:03
Comment at 9733 ft |  | Time: | 11:03 | :J11SE
9751 | 1 | 36052 | 8.16 | 7.51 | 7.43 | 6.55 | 5.73 | 4.97 | 4.25 | 3.61 | 48 | 44 | 56 | 11:04
9751 | 2 | 12499 | 2.68 | 2.49 | 2.44 | 2.14 | 1.91 | 1.68 | 1.48 | 1.34 | 48 | 44 | 56 | 11:04
9751 | 3 | 24124 | 5.26 | 4.82 | 4.85 | 4.17 | 3.72 | 3.26 | 2.87 | 2.56 | 48 | 44 | 56 | 11:04
9751 | 4 | 36602 | 7.93 | 7.31 | 7.21 | 6.3 | 5.55 | 4.89 | 4.26 | 3.7 | 48 | 44 | 56 | 11:04
Comment at 9751 ft |  | Time: | 11:05 | :J11S
9769 | 1 | 35235 | 24.78 | 5.79 | 19.49 | 14.94 | 11.6 | 8.97 | 6.89 | 5.2 | 48 | 44 | 57 | 11:05
9769 | 2 | 12124 | 9.95 | 1.94 | 7.82 | 5.94 | 4.56 | 3.57 | 2.77 | 2.17 | 48 | 44 | 57 | 11:06
9769 | 3 | 23521 | 17.69 | 3.78 | 14.04 | 10.56 | 8.27 | 6.45 | 5.03 | 3.88 | 48 | 44 | 57 | 11:06
9769 | 4 | 35571 | 23.86 | 5.86 | 18.78 | 14.43 | 11.27 | 8.81 | 6.9 | 5.34 | 48 | 44 | 57 | 11:06
Comment at 9769 ft |  | Time: | 11:07 | :J11SW
9773 | 1 | 35656 | 16.4 | 13.32 | 5.87 | 5.18 | 4.69 | 4.16 | 3.68 | 3.21 | 48 | 44 | 58 | 11:07
9773 | 2 | 12316 | 6 | 4.81 | 2.07 | 1.85 | 1.67 | 1.47 | 1.3 | 1.14 | 48 | 44 | 58 | 11:07
9773 | 3 | 23765 | 11.18 | 9.08 | 4.13 | 3.54 | 3.23 | 2.86 | 2.53 | 2.22 | 48 | 44 | 58 | 11:07
9773 | 4 | 35912 | 15.93 | 12.89 | 6.03 | 5.31 | 4.79 | 4.25 | 3.76 | 3.28 | 48 | 44 | 58 | 11:08
Comment at 9773 ft |  | Time: | 11:08 | :J10SE
9789 | 1 | 35828 | 8.54 | 7.71 | 7.82 | 6.91 | 6.21 | 5.51 | 4.86 | 4.38 | 48 | 44 | 59 | 11:09
9789 | 2 | 12397 | 2.8 | 2.54 | 2.59 | 2.29 | 2.1 | 1.89 | 1.73 | 1.61 | 48 | 44 | 59 | 11:09
9789 | 3 | 24070 | 5.54 | 4.98 | 5.11 | 4.48 | 4.11 | 3.69 | 3.37 | 3.14 | 48 | 44 | 59 | 11:09
9789 | 4 | 36401 | 8.28 | 7.52 | 7.61 | 6.72 | 6.11 | 5.47 | 4.95 | 4.54 | 48 | 44 | 59 | 11:09
Comment at 9789 ft |  | Time: | 11:10 | :J10S
9804 | 1 | 35601 | 17.64 | 6.77 | 14.2 | 11.1 | 8.85 | 7.16 | 5.65 | 4.37 | 48 | 44 | 60 | 11:10
9804 | 2 | 12274 | 6.4 | 2.18 | 5.14 | 4.03 | 3.27 | 2.65 | 2.13 | 1.7 | 48 | 44 | 60 | 11:10
9804 | 3 | 23785 | 12.13 | 4.23 | 9.86 | 7.66 | 6.19 | 5.09 | 4.05 | 3.2 | 48 | 44 | 60 | 11:11
9804 | 4 | 35757 | 17.18 | 6.75 | 13.86 | 10.91 | 8.8 | 7.18 | 5.74 | 4.54 | 48 | 44 | 60 | 11:11
Comment at 9804 ft |  | Time: | 11:11 | :J10SW
9809 | 1 | 35680 | 17.2 | 13.63 | 7.05 | 6.09 | 5.34 | 4.68 | 4.02 | 3.38 | 48 | 44 | 61 | 11:12
9809 | 2 | 12276 | 6.53 | 5.11 | 2.42 | 2.07 | 1.84 | 1.58 | 1.38 | 1.17 | 48 | 44 | 61 | 11:12
9809 | 3 | 23788 | 12.05 | 9.42 | 4.85 | 4.09 | 3.63 | 3.17 | 2.72 | 2.3 | 48 | 44 | 61 | 11:12
9809 | 4 | 35789 | 16.78 | 13.29 | 7.13 | 6.18 | 5.39 | 4.74 | 4.06 | 3.44 | 48 | 44 | 61 | 11:12
Comment at 9809 ft |  | Time: | 11:13 | :J9SE
9824 | 1 | 35945 | 8.14 | 7.31 | 7.55 | 6.83 | 6.19 | 5.49 | 4.97 | 4.49 | 49 | 44 | 62 | 11:13
9824 | 2 | 12390 | 2.64 | 2.37 | 2.45 | 2.24 | 2.1 | 1.89 | 1.78 | 1.67 | 49 | 44 | 62 | 11:14
9824 | 3 | 24028 | 5.24 | 4.65 | 4.97 | 4.41 | 4.11 | 3.74 | 3.5 | 3.25 | 49 | 44 | 62 | 11:14
9824 | 4 | 36246 | 7.91 | 7.09 | 7.36 | 6.68 | 6.12 | 5.54 | 5.09 | 4.73 | 49 | 44 | 62 | 11:14
Comment at 9824 ft | at | Time: | 11:14 | :J9S
9842 | 1 | 35999 | 8.01 | 7.3 | 7.21 | 6.34 | 5.54 | 4.8 | 4.12 | 3.5 | 49 | 45 | 63 | 11:15
9842 | 2 | 12484 | 2.69 | 2.44 | 2.42 | 2.12 | 1.91 | 1.67 | 1.48 | 1.28 | 49 | 45 | 63 | 11:15
9842 | 3 | 23848 | 5.24 | 4.74 | 4.82 | 4.15 | 3.73 | 3.26 | 2.84 | 2.47 | 49 | 45 | 63 | 11:15
9842 | 4 | 36497 | 7.87 | 7.13 | 7.1 | 6.23 | 5.51 | 4.82 | 4.17 | 3.59 | 49 | 45 | 63 | 11:15
Comment at 9842 ft |  | Time: | 11:16 | :J9SW
9846 | 1 | 35876 | 7.79 | 7 | 7.03 | 6.19 | 5.43 | 4.73 | 4.1 | 3.58 | 49 | 44 | 64 | 11:16
9846 | 2 | 12445 | 2.68 | 2.41 | 2.41 | 2.14 | 1.9 | 1.67 | 1.46 | 1.3 | 49 | 44 | 64 | 11:16
9846 | 3 | 24184 | 5.21 | 4.68 | 4.89 | 4.17 | 3.71 | 3.24 | 2.83 | 2.49 | 49 | 44 | 64 | 11:17
9846 | 4 | 36172 | 7.89 | 7.1 | 7.16 | 6.29 | 5.51 | 4.83 | 4.19 | 3.64 | 49 | 44 | 64 | 11:17
Comment at 9846 ft |  | Time: | 11:17 | :J8SE
9864 | 1 | 36122 | 7.89 | 7.12 | 7.15 | 6.32 | 5.57 | 4.87 | 4.13 | 3.5 | 49 | 44 | 65 | 11:18
9864 | 2 | 12398 | 2.64 | 2.39 | 2.4 | 2.11 | 1.87 | 1.66 | 1.44 | 1.26 | 49 | 44 | 65 | 11:18
9864 | 3 | 24073 | 5.13 | 4.64 | 4.8 | 4.13 | 3.69 | 3.25 | 2.8 | 2.44 | 49 | 44 | 65 | 11:18
9864 | 4 | 36462 | 7.77 | 7.03 | 7.03 | 6.24 | 5.51 | 4.85 | 4.17 | 3.58 | 49 | 44 | 65 | 11:18
Comment at 9864 ft |  | Time: | 11:19 | :J8S
9880 | 1 | 35799 | 8.12 | 7.44 | 7.27 | 6.38 | 5.59 | 4.85 | 4.16 | 3.56 | 49 | 44 | 66 | 11:19
9880 | 2 | 12397 | 2.74 | 2.51 | 2.48 | 2.16 | 1.93 | 1.69 | 1.48 | 1.29 | 49 | 44 | 66 | 11:19
9880 | 3 | 23933 | 5.43 | 4.87 | 5 | 4.22 | 3.75 | 3.3 | 2.86 | 2.47 | 49 | 44 | 66 | 11:20
9880 | 4 | 36331 | 8.06 | 7.35 | 7.3 | 6.35 | 5.61 | 4.88 | 4.22 | 3.63 | 49 | 44 | 66 | 11:20
Comment at 9880 ft |  | Time: | 11:20 | :J8SW
9884 | 1 | 35944 | 8.13 | 7.24 | 7.31 | 6.38 | 5.58 | 4.85 | 4.18 | 3.63 | 49 | 45 | 67 | 11:21
9884 | 2 | 12426 | 2.79 | 2.5 | 2.54 | 2.22 | 1.95 | 1.71 | 1.49 | 1.32 | 49 | 45 | 67 | 11:21
9884 | 3 | 24013 | 5.46 | 4.85 | 5.04 | 4.29 | 3.78 | 3.33 | 2.85 | 2.51 | 49 | 45 | 67 | 11:21
9884 | 4 | 36162 | 8.17 | 7.3 | 7.46 | 6.44 | 5.62 | 4.91 | 4.22 | 3.68 | 49 | 45 | 67 | 11:21
Comment at 9884 ft |  | Time: | 11:22 | :J7SE
9902 | 1 | 35844 | 8.38 | 7.67 | 7.48 | 6.6 | 5.73 | 4.95 | 4.23 | 3.59 | 49 | 45 | 68 | 11:22
9902 | 2 | 12435 | 2.78 | 2.57 | 2.53 | 2.2 | 1.95 | 1.71 | 1.49 | 1.3 | 49 | 45 | 68 | 11:22
9902 | 3 | 23994 | 5.46 | 4.98 | 5.02 | 4.34 | 3.82 | 3.31 | 2.88 | 2.49 | 49 | 45 | 68 | 11:22
9902 | 4 | 36058 | 8.2 | 7.53 | 7.4 | 6.52 | 5.69 | 4.98 | 4.26 | 3.64 | 49 | 45 | 68 | 11:23
Comment at 9902 ft |  | Time: | 11:23 | :J7S
9764 | 1 | 35207 | 38.56 | 4.15 | 31.16 | 23.86 | 18.42 | 14.06 | 11.18 | 8.74 | 50 | 44 | 69 | 11:25
9764 | 2 | 11756 | 20.49 | 1.37 | 16.33 | 12.3 | 9.12 | 6.81 | 5.2 | 3.97 | 50 | 44 | 69 | 11:25
9764 | 3 | 23391 | 30.01 | 2.7 | 24.1 | 18.08 | 13.79 | 10.42 | 8.2 | 6.33 | 50 | 44 | 69 | 11:26
9764 | 4 | 35556 | 37.39 | 4.35 | 30.05 | 22.87 | 17.55 | 13.48 | 10.68 | 8.41 | 50 | 44 | 69 | 11:26
Comment at 9769 ft |  | Time: | 11:27 | :J11SW | CORNER
9769 | 1 | 35065 | 31.49 | 25.26 | 4 | 3.68 | 3.53 | 3.33 | 3.19 | 3 | 49 | 45 | 70 | 11:27
9769 | 2 | 12074 | 14.77 | 11.54 | 1.43 | 1.33 | 1.25 | 1.2 | 1.14 | 1.07 | 49 | 45 | 70 | 11:27
9769 | 3 | 23494 | 23.33 | 18.48 | 2.82 | 2.49 | 2.41 | 2.31 | 2.19 | 2.06 | 49 | 45 | 70 | 11:27
9769 | 4 | 35425 | 30.46 | 24.33 | 4.26 | 3.84 | 3.69 | 3.48 | 3.32 | 3.1 | 49 | 45 | 70 | 11:27
Comment at 9769 ft |  | Time: | 11:28 | :J10SE | CORNER
9842 | 1 | 35593 | 15.55 | 14.33 | 14.33 | 12.15 | 10.3 | 8.9 | 7.53 | 6.36 | 50 | 45 | 71 | 11:29
9842 | 2 | 12287 | 6.14 | 5.68 | 5.7 | 4.76 | 4.01 | 3.43 | 2.85 | 2.41 | 50 | 45 | 71 | 11:29
9842 | 3 | 23820 | 11.13 | 10.27 | 10.35 | 8.66 | 7.32 | 6.25 | 5.28 | 4.46 | 50 | 45 | 71 | 11:29
9842 | 4 | 36089 | 15.22 | 14.02 | 14.05 | 11.92 | 10.12 | 8.72 | 7.42 | 6.29 | 50 | 45 | 71 | 11:29
Comment at 9842 ft |  | Time: | 11:30 | :J9SW | CORNER
9844 | 1 | 35678 | 15.41 | 14.01 | 14.09 | 11.96 | 10.16 | 8.64 | 7.3 | 6.18 | 49 | 45 | 72 | 11:30
9844 | 2 | 12326 | 6.27 | 5.73 | 5.77 | 4.82 | 4.06 | 3.38 | 2.85 | 2.4 | 49 | 45 | 72 | 11:30
9844 | 3 | 23811 | 11.37 | 10.33 | 10.49 | 8.77 | 7.41 | 6.23 | 5.25 | 4.41 | 49 | 45 | 72 | 11:30
9844 | 4 | 36028 | 15.5 | 14.09 | 14.21 | 12.06 | 10.26 | 8.7 | 7.35 | 6.24 | 49 | 45 | 72 | 11:30
Comment at 9844 ft |  | Time: | 11:31 | :J8SE | CORNER
9764 | 1 | 35084 | 31.09 | 3.28 | 25.26 | 20.03 | 15.59 | 12.17 | 9.6 | 7.7 | 49 | 45 | 73 | 11:33
9764 | 2 | 12056 | 13.49 | 1.01 | 10.8 | 8.41 | 6.38 | 4.9 | 3.81 | 3.05 | 49 | 45 | 73 | 11:33
9764 | 3 | 23360 | 22.69 | 2.03 | 18.46 | 14.3 | 11.14 | 8.61 | 6.78 | 5.47 | 49 | 45 | 73 | 11:33
9764 | 4 | 35547 | 30.19 | 3.45 | 24.51 | 19.32 | 15.12 | 11.8 | 9.37 | 7.58 | 49 | 45 | 73 | 11:34
Comment at 9764 ft |  | Time: | 11:34 | :J5SW | CORNER
9766 | 1 | 35241 | 31.09 | 25.31 | 3.86 | 3.47 | 3.35 | 3.14 | 2.98 | 2.82 | 49 | 44 | 74 | 11:35
9766 | 2 | 12051 | 14.46 | 11.52 | 1.5 | 1.23 | 1.2 | 1.12 | 1.08 | 1.01 | 49 | 44 | 74 | 11:35
9766 | 3 | 23393 | 22.86 | 18.39 | 2.79 | 2.38 | 2.33 | 2.16 | 2.07 | 1.95 | 49 | 44 | 74 | 11:35
9766 | 4 | 35408 | 29.95 | 24.28 | 4.12 | 3.7 | 3.57 | 3.35 | 3.16 | 2.95 | 49 | 44 | 74 | 11:35
Comment at 9766 ft |  | Time: | 11:36 | :J4SE | CORNER
9840 | 1 | 35734 | 11.35 | 10.39 | 10.27 | 9.07 | 7.82 | 6.77 | 5.83 | 5.03 | 49 | 45 | 75 | 11:37
9840 | 2 | 12472 | 3.96 | 3.65 | 3.64 | 3.18 | 2.77 | 2.37 | 2.07 | 1.83 | 49 | 45 | 75 | 11:37
9840 | 3 | 23891 | 7.56 | 6.91 | 6.96 | 6.04 | 5.26 | 4.55 | 3.94 | 3.42 | 49 | 45 | 75 | 11:37
9840 | 4 | 36370 | 11.26 | 10.32 | 10.27 | 9.03 | 7.8 | 6.79 | 5.85 | 5.06 | 49 | 45 | 75 | 11:37
Comment at 9840 ft |  | Time: | 11:38 | :J3SW | CORNER
9842 | 1 | 35860 | 11.28 | 10.11 | 10.24 | 8.88 | 7.72 | 6.55 | 5.68 | 4.88 | 49 | 46 | 76 | 11:38
9842 | 2 | 12461 | 4.01 | 3.6 | 3.67 | 3.14 | 2.71 | 2.31 | 2.03 | 1.76 | 49 | 46 | 76 | 11:38
9842 | 3 | 24108 | 7.69 | 6.84 | 7.03 | 6.04 | 5.24 | 4.46 | 3.89 | 3.36 | 49 | 46 | 76 | 11:38
9842 | 4 | 36646 | 11.29 | 10.14 | 10.29 | 8.96 | 7.79 | 6.62 | 5.75 | 4.95 | 49 | 46 | 76 | 11:39
Comment at 9842 ft |  | Time: | 11:39 | :J2SE | CORNER
9707 | 1 | 35913 | 8.02 | 7.29 | 7.14 | 6.15 | 5.3 | 4.51 | 3.81 | 3.25 | 49 | 45 | 77 | 11:42
9707 | 2 | 12509 | 2.6 | 2.38 | 2.34 | 2.03 | 1.76 | 1.55 | 1.34 | 1.17 | 49 | 45 | 77 | 11:42
9707 | 3 | 23966 | 5.14 | 4.7 | 4.76 | 3.97 | 3.5 | 2.99 | 2.56 | 2.22 | 49 | 45 | 77 | 11:42
9707 | 4 | 36441 | 7.95 | 7.26 | 7.11 | 6.11 | 5.29 | 4.53 | 3.87 | 3.31 | 49 | 45 | 77 | 11:43
Comment at 9707 ft |  | Time: | 11:43 | :J6S
9724 | 1 | 35560 | 18.23 | 5.84 | 14.43 | 11.07 | 8.69 | 6.83 | 5.33 | 4.16 | 50 | 45 | 78 | 11:44
9724 | 2 | 12317 | 7 | 1.81 | 5.42 | 4.11 | 3.19 | 2.54 | 2 | 1.62 | 50 | 45 | 78 | 11:44
9724 | 3 | 23785 | 12.61 | 3.66 | 9.97 | 7.53 | 5.96 | 4.71 | 3.73 | 2.99 | 50 | 45 | 78 | 11:44
9724 | 4 | 35771 | 17.61 | 5.81 | 13.96 | 10.73 | 8.43 | 6.71 | 5.32 | 4.22 | 50 | 45 | 78 | 11:44
Comment at 9724 ft |  | Time: | 11:45 | :J6SW
9729 | 1 | 35940 | 16.7 | 13.13 | 6.26 | 5.4 | 4.61 | 4 | 3.38 | 2.95 | 49 | 45 | 79 | 11:45
9729 | 2 | 12375 | 5.94 | 4.68 | 2.1 | 1.82 | 1.58 | 1.36 | 1.18 | 1.02 | 49 | 45 | 79 | 11:45
9729 | 3 | 23894 | 11.26 | 8.84 | 4.18 | 3.54 | 3.08 | 2.69 | 2.27 | 2 | 49 | 45 | 79 | 11:46
9729 | 4 | 35874 | 16.13 | 12.68 | 6.39 | 5.48 | 4.68 | 4.05 | 3.44 | 2.99 | 49 | 45 | 79 | 11:46
Comment at 9729 ft |  | Time: | 11:46 | :J5SE
9744 | 1 | 36245 | 8.41 | 7.53 | 7.63 | 6.74 | 5.92 | 5.22 | 4.59 | 4.03 | 49 | 45 | 80 | 11:47
9744 | 2 | 12437 | 2.68 | 2.41 | 2.44 | 2.13 | 1.9 | 1.7 | 1.54 | 1.39 | 49 | 45 | 80 | 11:47
9744 | 3 | 24010 | 5.31 | 4.76 | 4.94 | 4.24 | 3.83 | 3.39 | 3.05 | 2.77 | 49 | 45 | 80 | 11:47
9744 | 4 | 36367 | 8.13 | 7.3 | 7.42 | 6.55 | 5.79 | 5.15 | 4.62 | 4.15 | 49 | 45 | 80 | 11:47
Comment at 9744 ft |  | Time: | 11:48 | :J5S
9762 | 1 | 35394 | 21.4 | 4.67 | 16.94 | 13.02 | 10.01 | 7.77 | 5.95 | 4.56 | 49 | 45 | 81 | 11:48
9762 | 2 | 12237 | 8.31 | 1.45 | 6.5 | 4.94 | 3.74 | 2.92 | 2.28 | 1.75 | 49 | 45 | 81 | 11:48
9762 | 3 | 23591 | 14.89 | 3.03 | 11.81 | 8.88 | 6.88 | 5.37 | 4.19 | 3.23 | 49 | 45 | 81 | 11:49
9762 | 4 | 35757 | 20.47 | 4.76 | 16.24 | 12.49 | 9.63 | 7.54 | 5.92 | 4.57 | 49 | 45 | 81 | 11:49
Comment at 9762 ft |  | Time: | 11:49 | :J5SW
9766 | 1 | 35531 | 21.69 | 17.03 | 4.41 | 3.93 | 3.65 | 3.28 | 2.95 | 2.68 | 49 | 45 | 82 | 11:50
9766 | 2 | 12202 | 8.59 | 6.64 | 1.52 | 1.36 | 1.27 | 1.15 | 1.04 | 0.95 | 49 | 45 | 82 | 11:50
9766 | 3 | 23601 | 15.3 | 11.9 | 3.11 | 2.68 | 2.52 | 2.27 | 2.04 | 1.85 | 49 | 45 | 82 | 11:50
9766 | 4 | 35771 | 20.92 | 16.44 | 4.52 | 4.12 | 3.8 | 3.42 | 3.07 | 2.77 | 49 | 45 | 82 | 11:50
Comment at 9766 ft |  | Time: | 11:51 | :J4SE
9782 | 1 | 35950 | 8.52 | 7.74 | 7.78 | 6.86 | 6.15 | 5.43 | 4.92 | 4.56 | 50 | 46 | 83 | 11:51
9782 | 2 | 12449 | 2.67 | 2.46 | 2.47 | 2.18 | 2.01 | 1.84 | 1.74 | 1.68 | 50 | 46 | 83 | 11:51
9782 | 3 | 24092 | 5.32 | 4.82 | 4.96 | 4.32 | 3.98 | 3.61 | 3.4 | 3.28 | 50 | 46 | 83 | 11:52
9782 | 4 | 36336 | 8.16 | 7.43 | 7.46 | 6.6 | 6.02 | 5.41 | 5.05 | 4.81 | 50 | 46 | 83 | 11:52
Comment at 9782 ft |  | Time: | 11:52 | :J4S
9800 | 1 | 35436 | 20.42 | 5.56 | 16.37 | 12.68 | 9.87 | 7.72 | 5.93 | 4.57 | 50 | 45 | 84 | 11:53
9800 | 2 | 12226 | 8.11 | 1.7 | 6.41 | 4.89 | 3.74 | 2.95 | 2.28 | 1.8 | 50 | 45 | 84 | 11:53
9800 | 3 | 23690 | 14.44 | 3.48 | 11.58 | 8.77 | 6.86 | 5.4 | 4.17 | 3.27 | 50 | 45 | 84 | 11:53
9800 | 4 | 35113 | 19.85 | 5.59 | 15.9 | 12.33 | 9.62 | 7.6 | 5.92 | 4.64 | 50 | 45 | 84 | 11:54
Comment at 9800 ft |  | Time: | 11:54 | :J4SW
9804 | 1 | 35313 | 20.28 | 15.85 | 5.12 | 4.47 | 4.01 | 3.58 | 3.14 | 2.76 | 50 | 45 | 85 | 11:55
9804 | 2 | 12221 | 7.95 | 6.09 | 1.64 | 1.45 | 1.32 | 1.18 | 1.04 | 0.93 | 50 | 45 | 85 | 11:55
9804 | 3 | 23670 | 14.22 | 11.05 | 3.38 | 2.92 | 2.65 | 2.39 | 2.09 | 1.85 | 50 | 45 | 85 | 11:55
9804 | 4 | 35767 | 19.75 | 15.44 | 5.28 | 4.59 | 4.12 | 3.67 | 3.23 | 2.81 | 50 | 45 | 85 | 11:55
Comment at 9804 ft |  | Time: | 11:56 | :J3SE
9822 | 1 | 36095 | 8.15 | 7.28 | 7.53 | 6.73 | 6.06 | 5.47 | 4.92 | 4.57 | 51 | 45 | 86 | 11:56
9822 | 2 | 12435 | 2.62 | 2.33 | 2.43 | 2.19 | 2.03 | 1.89 | 1.74 | 1.64 | 51 | 45 | 86 | 11:56
9822 | 3 | 23982 | 5.24 | 4.63 | 4.95 | 4.37 | 4.03 | 3.68 | 3.4 | 3.21 | 51 | 45 | 86 | 11:57
9822 | 4 | 36517 | 8.02 | 7.18 | 7.46 | 6.68 | 6.1 | 5.54 | 5.1 | 4.77 | 51 | 45 | 86 | 11:57
Comment at 9822 ft |  | Time: | 11:57 | :J3S
9840 | 1 | 36215 | 8.89 | 8.07 | 7.84 | 6.71 | 5.73 | 4.84 | 4.08 | 3.41 | 51 | 46 | 87 | 11:58
9840 | 2 | 12535 | 2.95 | 2.68 | 2.62 | 2.22 | 1.93 | 1.64 | 1.41 | 1.23 | 51 | 46 | 87 | 11:58
9840 | 3 | 23941 | 5.78 | 5.24 | 5.21 | 4.34 | 3.75 | 3.19 | 2.74 | 2.32 | 51 | 46 | 87 | 11:58
9840 | 4 | 36290 | 8.78 | 7.98 | 7.75 | 6.63 | 5.68 | 4.83 | 4.11 | 3.46 | 51 | 46 | 87 | 11:58
Comment at 9840 ft |  | Time: | 11:59 | :J3SW
9842 | 1 | 35861 | 8.83 | 7.84 | 7.89 | 6.68 | 5.64 | 4.77 | 4.03 | 3.42 | 51 | 46 | 88 | 12:00
9842 | 2 | 12431 | 2.98 | 2.63 | 2.66 | 2.24 | 1.93 | 1.64 | 1.4 | 1.2 | 51 | 46 | 88 | 12:00
9842 | 3 | 23901 | 5.82 | 5.21 | 5.34 | 4.42 | 3.8 | 3.21 | 2.73 | 2.33 | 51 | 46 | 88 | 12:00
9842 | 4 | 36062 | 8.87 | 7.9 | 8.01 | 6.75 | 5.72 | 4.83 | 4.09 | 3.47 | 51 | 46 | 88 | 12:00
Comment at 9842 ft |  | Time: | 12:01 | :J2SE
9860 | 1 | 35929 | 8.47 | 7.58 | 7.74 | 6.73 | 5.84 | 4.91 | 4.13 | 3.43 | 51 | 45 | 89 | 12:02
9860 | 2 | 12453 | 2.78 | 2.44 | 2.54 | 2.18 | 1.91 | 1.63 | 1.4 | 1.19 | 51 | 45 | 89 | 12:02
9860 | 3 | 24024 | 5.53 | 4.93 | 5.16 | 4.37 | 3.83 | 3.25 | 2.76 | 2.33 | 51 | 45 | 89 | 12:02
9860 | 4 | 36212 | 8.47 | 7.55 | 7.7 | 6.71 | 5.82 | 4.92 | 4.19 | 3.49 | 51 | 45 | 89 | 12:02
Comment at 9860 ft |  | Time: | 12:03 | :J2S
9877 | 1 | 35995 | 9.01 | 8.13 | 7.99 | 6.82 | 5.88 | 4.88 | 4.06 | 3.39 | 51 | 46 | 90 | 12:03
9877 | 2 | 12425 | 2.96 | 2.66 | 2.61 | 2.22 | 1.94 | 1.66 | 1.4 | 1.21 | 51 | 46 | 90 | 12:03
9877 | 3 | 23969 | 5.91 | 5.28 | 5.3 | 4.43 | 3.86 | 3.24 | 2.75 | 2.36 | 51 | 46 | 90 | 12:04
9877 | 4 | 36358 | 8.96 | 8 | 7.97 | 6.75 | 5.84 | 4.9 | 4.14 | 3.5 | 51 | 46 | 90 | 12:04
Comment at 9877 ft |  | Time: | 12:04 | :J2SW
9880 | 1 | 36116 | 8.8 | 7.79 | 7.96 | 6.77 | 5.76 | 4.84 | 4.06 | 3.43 | 50 | 46 | 91 | 12:05
9880 | 2 | 12579 | 3 | 2.62 | 2.72 | 2.28 | 1.98 | 1.64 | 1.43 | 1.24 | 50 | 46 | 91 | 12:05
9880 | 3 | 23887 | 5.86 | 5.12 | 5.4 | 4.48 | 3.87 | 3.24 | 2.75 | 2.36 | 50 | 46 | 91 | 12:05
9880 | 4 | 35726 | 8.85 | 7.82 | 8.11 | 6.84 | 5.85 | 4.92 | 4.15 | 3.5 | 50 | 46 | 91 | 12:05
Comment at 9880 ft |  | Time: | 12:06 | :J1SE
9897 | 1 | 36156 | 8.94 | 8.36 | 7.96 | 6.84 | 5.9 | 4.93 | 4.07 | 3.34 | 51 | 45 | 92 | 12:06
9897 | 2 | 12464 | 2.88 | 2.7 | 2.57 | 2.24 | 1.95 | 1.67 | 1.41 | 1.2 | 51 | 45 | 92 | 12:07
9897 | 3 | 24001 | 5.78 | 5.34 | 5.25 | 4.42 | 3.85 | 3.27 | 2.74 | 2.31 | 51 | 45 | 92 | 12:07
9897 | 4 | 36032 | 8.76 | 8.19 | 7.85 | 6.74 | 5.82 | 4.91 | 4.09 | 3.41 | 51 | 45 | 92 | 12:07
Comment at 9897 ft |  | Time: | 12:07 | :J1S
10310 | 1 | 35592 | 13.72 | 7.16 | 10.94 | 8.64 | 6.95 | 5.5 | 4.42 | 3.59 | 51 | 46 | 93 | 12:11
10310 | 2 | 12330 | 5.51 | 2.03 | 4.31 | 3.35 | 2.64 | 2.13 | 1.72 | 1.41 | 51 | 46 | 93 | 12:12
10310 | 3 | 23871 | 9.84 | 4.3 | 7.84 | 6.08 | 4.9 | 3.92 | 3.17 | 2.58 | 51 | 46 | 93 | 12:12
10310 | 4 | 36052 | 13.45 | 7.24 | 10.79 | 8.49 | 6.85 | 5.51 | 4.45 | 3.64 | 51 | 46 | 93 | 12:12
Comment at 10310 ft |  | Time: | 12:13 | :J12SN
10314 | 1 | 35752 | 11.48 | 9.25 | 9.39 | 7.38 | 5.91 | 4.87 | 3.97 | 3.35 | 50 | 46 | 94 | 12:13
10314 | 2 | 12373 | 4.1 | 3.26 | 3.13 | 2.42 | 1.97 | 1.67 | 1.38 | 1.18 | 50 | 46 | 94 | 12:13
10314 | 3 | 23823 | 7.74 | 6.16 | 6.36 | 4.9 | 3.96 | 3.3 | 2.7 | 2.29 | 50 | 46 | 94 | 12:13
10314 | 4 | 36054 | 11.32 | 9.14 | 9.53 | 7.48 | 5.97 | 4.92 | 4.01 | 3.38 | 50 | 46 | 94 | 12:14
Comment at 10314 ft |  | Time: | 12:14 | :J6SN
10918 | 1 | 35580 | 16.34 | 7.71 | 13.08 | 10.29 | 8.16 | 6.57 | 5.19 | 4.07 | 50 | 46 | 95 | 12:16
10918 | 2 | 12289 | 6.45 | 2.2 | 5.1 | 4 | 3.14 | 2.56 | 2.03 | 1.62 | 50 | 46 | 95 | 12:17
10918 | 3 | 23758 | 11.59 | 4.55 | 9.31 | 7.22 | 5.77 | 4.66 | 3.72 | 2.93 | 50 | 46 | 95 | 12:17
10918 | 4 | 35911 | 15.81 | 7.68 | 12.74 | 9.99 | 7.95 | 6.45 | 5.13 | 4.09 | 50 | 46 | 95 | 12:17
Comment at 10918 ft |  | Time: | 12:17 | :J11SN
10920 | 1 | 35967 | 14.27 | 11.51 | 8.74 | 7.06 | 5.86 | 4.9 | 4.12 | 3.51 | 51 | 46 | 96 | 12:18
10920 | 2 | 12381 | 5.57 | 4.42 | 2.41 | 2.1 | 1.85 | 1.62 | 1.38 | 1.2 | 51 | 46 | 96 | 12:18
10920 | 3 | 23662 | 9.8 | 7.83 | 5.57 | 4.45 | 3.8 | 3.27 | 2.77 | 2.37 | 51 | 46 | 96 | 12:18
10920 | 4 | 35926 | 13.75 | 11.2 | 9.13 | 7.3 | 6.05 | 5.05 | 4.22 | 3.58 | 51 | 46 | 96 | 12:18
Comment at 10920 ft |  | Time: | 12:19 | :J5SN
11448 | 1 | 35668 | 14.33 | 9.23 | 11.62 | 9.25 | 7.55 | 6.1 | 4.91 | 3.94 | 50 | 47 | 97 | 12:21
11448 | 2 | 12310 | 5.65 | 2.78 | 4.49 | 3.57 | 2.86 | 2.34 | 1.88 | 1.53 | 50 | 47 | 97 | 12:21
11448 | 3 | 23856 | 10.02 | 5.89 | 8.17 | 6.42 | 5.24 | 4.28 | 3.47 | 2.81 | 50 | 47 | 97 | 12:21
11448 | 4 | 35960 | 14.05 | 9.16 | 11.43 | 9.11 | 7.43 | 6.05 | 4.89 | 3.97 | 50 | 47 | 97 | 12:22
Comment at 11448 ft |  | Time: | 12:22 | :J10SN
11450 | 1 | 35589 | 13.69 | 11.05 | 9.4 | 7.52 | 6.24 | 5.17 | 4.34 | 3.67 | 51 | 46 | 98 | 12:23
11450 | 2 | 12350 | 5.24 | 4.18 | 2.58 | 2.19 | 1.94 | 1.68 | 1.46 | 1.26 | 51 | 46 | 98 | 12:23
11450 | 3 | 23916 | 9.45 | 7.61 | 6.07 | 4.84 | 4.11 | 3.46 | 2.95 | 2.5 | 51 | 46 | 98 | 12:23
11450 | 4 | 36090 | 13.46 | 10.91 | 9.67 | 7.73 | 6.38 | 5.27 | 4.43 | 3.73 | 51 | 46 | 98 | 12:23
Comment at 11450 ft |  | Time: | 12:24 | :J4SN
11947 | 1 | 35499 | 13.78 | 8.8 | 11.14 | 8.73 | 7 | 5.66 | 4.61 | 3.75 | 50 | 47 | 99 | 12:26
11947 | 2 | 12325 | 5.46 | 2.49 | 4.27 | 3.32 | 2.6 | 2.14 | 1.75 | 1.43 | 50 | 47 | 99 | 12:26
11947 | 3 | 23811 | 9.64 | 5.45 | 7.8 | 5.99 | 4.8 | 3.92 | 3.21 | 2.65 | 50 | 47 | 99 | 12:26
11947 | 4 | 35831 | 13.44 | 8.76 | 10.87 | 8.56 | 6.87 | 5.56 | 4.53 | 3.75 | 50 | 47 | 99 | 12:26
Comment at 11947 ft |  | Time: | 12:27 | :J9SN
11952 | 1 | 35940 | 12.13 | 9.83 | 9.56 | 7.6 | 6.07 | 5 | 4.18 | 3.52 | 50 | 46 | 100 | 12:27
11952 | 2 | 12378 | 4.34 | 3.47 | 3.1 | 2.49 | 2.03 | 1.74 | 1.45 | 1.25 | 50 | 46 | 100 | 12:28
11952 | 3 | 23848 | 8.12 | 6.58 | 6.49 | 5.08 | 4.1 | 3.42 | 2.86 | 2.41 | 50 | 46 | 100 | 12:28
11952 | 4 | 36074 | 11.94 | 9.69 | 9.87 | 7.78 | 6.19 | 5.1 | 4.26 | 3.56 | 50 | 46 | 100 | 12:28
Comment at 11952 ft |  | Time: | 12:28 | :J3SN
12380 | 1 | 35597 | 15.45 | 6.54 | 12.24 | 9.43 | 7.49 | 6.02 | 4.87 | 4.01 | 50 | 47 | 101 | 12:30
12380 | 2 | 12386 | 5.96 | 2.04 | 4.64 | 3.54 | 2.77 | 2.24 | 1.82 | 1.5 | 50 | 47 | 101 | 12:30
12380 | 3 | 23872 | 10.88 | 4.11 | 8.6 | 6.54 | 5.22 | 4.18 | 3.39 | 2.83 | 50 | 47 | 101 | 12:30
12380 | 4 | 35868 | 15.09 | 6.53 | 12.03 | 9.25 | 7.34 | 5.91 | 4.81 | 3.97 | 50 | 47 | 101 | 12:30
Comment at 12380 ft |  | Time: | 12:31 | :J8SN
12382 | 1 | 35817 | 12.05 | 9.73 | 8.58 | 6.81 | 5.51 | 4.49 | 3.72 | 3.23 | 51 | 46 | 102 | 12:32
12382 | 2 | 12474 | 3.98 | 3.19 | 3.26 | 2.53 | 2.05 | 1.67 | 1.38 | 1.22 | 51 | 46 | 102 | 12:32
12382 | 3 | 24046 | 7.67 | 6.19 | 6.44 | 4.97 | 4.03 | 3.25 | 2.65 | 2.32 | 51 | 46 | 102 | 12:32
12382 | 4 | 36200 | 11.51 | 9.33 | 9.67 | 7.54 | 6.01 | 4.84 | 3.98 | 3.42 | 51 | 46 | 102 | 12:32
Comment at at 12382 ft |  | Time: | 12:33 | :J2SN
Testing in this file was continued again on 3/23/2018 at 12:35:12 PM
9647 | 1 | 35463 | 15.72 | 8.26 | 12.65 | 9.98 | 7.96 | 6.34 | 5.02 | 3.97 | 51 | 46 | 1 | 12:37
9647 | 2 | 12319 | 6.1 | 2.32 | 4.83 | 3.78 | 3.01 | 2.43 | 1.95 | 1.56 | 51 | 46 | 1 | 12:37
9647 | 3 | 23754 | 10.93 | 5.06 | 8.86 | 6.9 | 5.55 | 4.44 | 3.58 | 2.86 | 51 | 46 | 1 | 12:37
9647 | 4 | 36025 | 15.35 | 8.27 | 12.42 | 9.8 | 7.87 | 6.3 | 5.06 | 4.04 | 51 | 46 | 1 | 12:37
Comment at 9647 ft |  | Time: | 12:38 | :J7SN
9649 | 1 | 35775 | 14.95 | 12.02 | 8.32 | 6.81 | 5.69 | 4.73 | 4.01 | 3.42 | 52 | 47 | 2 | 12:38
9649 | 2 | 12319 | 5.35 | 4.29 | 2.44 | 2.07 | 1.81 | 1.55 | 1.34 | 1.17 | 52 | 47 | 2 | 12:38
9649 | 3 | 23698 | 10.11 | 8.1 | 5.31 | 4.33 | 3.7 | 3.14 | 2.68 | 2.29 | 52 | 47 | 2 | 12:39
9649 | 4 | 35686 | 14.46 | 11.64 | 8.55 | 6.94 | 5.73 | 4.78 | 4.05 | 3.43 | 52 | 47 | 2 | 12:39
Comment at 9649 ft |  | Time: | 12:39 | :J2SN

## HWD 3-29-18
KUAB FWD FILE: | CC8 JOINT COMPARISON HWD 3-30-2018.fwd
Site: | CC8
Operator: | Fermin
Road:
Date Created: | 2018-03-30
Version: | 2.2.21
Load Mode: | 1(18+18 buffers)
Plate Radius: | 5.91 (in)
Extra Field Set: | FAA
Drop Sequence: | 3123
No of Drops: | 1111
Record Drop: | HHHH
Drop Height: | 1 | 2 | 3 | 4
Impact Load: | 12000 | 24000 | 36000 | 50000 | lbf
Sensor Number: | 0 | 1 | 2 | 3 | 4 | 5 | 6 | 7
Sensor Distance: | 0 | 12 | 12 | 24 | 36 | 48 | 60 | 72 | (in)
Sensor Position: | CENTER | FRONT | BEHIND | BEHIND | BEHIND | BEHIND | BEHIND | BEHIND
Reference Offset: | 0 ft
Testpoint Spacing: | 0 ft
Distance | Imp | Load | D0 | D1 | D2 | D3 | D4 | D5 | D6 | D7 | Air | Pave | Station | Time
ft | Num | lbf | mils | mils | mils | mils | mils | mils | mils | mils | °F | °F
1857 | 1 | 35187 | 8.19 | 7.51 | 7.33 | 6.46 | 5.65 | 4.86 | 4.17 | 3.53 | 54 | 51 | 1 | 9:32
1857 | 2 | 12333 | 2.74 | 2.5 | 2.46 | 2.15 | 1.93 | 1.69 | 1.47 | 1.3 | 54 | 51 | 1 | 9:32
1857 | 3 | 23884 | 5.4 | 4.85 | 4.88 | 4.2 | 3.73 | 3.28 | 2.84 | 2.47 | 54 | 51 | 1 | 9:32
1857 | 4 | 36263 | 8.09 | 7.41 | 7.31 | 6.39 | 5.62 | 4.88 | 4.22 | 3.61 | 54 | 51 | 1 | 9:32
Comment at 1857 ft |  | Time: | 9:33 | :J12N
1875 | 1 | 35647 | 13.89 | 10.16 | 11.22 | 9.05 | 7.32 | 5.92 | 4.75 | 3.83 | 53 | 51 | 2 | 9:36
1875 | 2 | 12271 | 5.33 | 3.16 | 4.24 | 3.41 | 2.75 | 2.26 | 1.81 | 1.48 | 53 | 51 | 2 | 9:36
1875 | 3 | 24098 | 9.7 | 6.56 | 7.84 | 6.22 | 5.07 | 4.14 | 3.34 | 2.7 | 53 | 51 | 2 | 9:36
1875 | 4 | 35835 | 13.79 | 10.18 | 11.23 | 8.99 | 7.29 | 5.94 | 4.77 | 3.85 | 53 | 51 | 2 | 9:36
Comment at 1875 ft |  | Time: | 9:37 | :J12NW
1877 | 1 | 35666 | 13.96 | 11.41 | 10.51 | 8.39 | 6.77 | 5.45 | 4.41 | 3.64 | 53 | 51 | 3 | 9:38
1877 | 2 | 12298 | 5.24 | 4.23 | 3.36 | 2.7 | 2.25 | 1.86 | 1.55 | 1.31 | 53 | 51 | 3 | 9:38
1877 | 3 | 23574 | 9.67 | 7.8 | 7 | 5.54 | 4.54 | 3.69 | 3.01 | 2.51 | 53 | 51 | 3 | 9:38
1877 | 4 | 35761 | 13.8 | 11.28 | 10.75 | 8.52 | 6.88 | 5.55 | 4.48 | 3.69 | 53 | 51 | 3 | 9:38
Comment at 1877 ft |  | Time: | 9:39 | :J11NE
1895 | 1 | 35600 | 8.85 | 8.18 | 8 | 6.97 | 6.16 | 5.31 | 4.51 | 3.89 | 53 | 51 | 4 | 9:40
1895 | 2 | 12453 | 2.94 | 2.71 | 2.65 | 2.31 | 2.08 | 1.83 | 1.62 | 1.45 | 53 | 51 | 4 | 9:40
1895 | 3 | 23779 | 5.73 | 5.21 | 5.21 | 4.48 | 4.03 | 3.54 | 3.1 | 2.75 | 53 | 51 | 4 | 9:40
1895 | 4 | 35832 | 8.58 | 7.93 | 7.74 | 6.78 | 6.01 | 5.25 | 4.54 | 4 | 53 | 51 | 4 | 9:40
Comment at 1895 ft |  | Time: | 9:41 | :J11N
1912 | 1 | 35163 | 20.74 | 7.04 | 16.75 | 13.15 | 10.43 | 8.12 | 6.31 | 4.86 | 53 | 51 | 5 | 9:42
1912 | 2 | 12310 | 7.39 | 2.35 | 5.91 | 4.65 | 3.65 | 2.89 | 2.29 | 1.83 | 53 | 51 | 5 | 9:42
1912 | 3 | 23450 | 13.92 | 4.52 | 11.2 | 8.72 | 6.92 | 5.49 | 4.33 | 3.39 | 53 | 51 | 5 | 9:42
1912 | 4 | 35514 | 19.87 | 6.91 | 16.03 | 12.58 | 9.99 | 7.86 | 6.19 | 4.85 | 53 | 51 | 5 | 9:42
Comment at 1912 ft |  | Time: | 9:43 | :J11NW
1915 | 1 | 34999 | 21.64 | 17.1 | 6.15 | 5.32 | 4.76 | 4.11 | 3.58 | 3.14 | 53 | 51 | 6 | 9:44
1915 | 2 | 12278 | 8.15 | 6.34 | 2.27 | 1.96 | 1.76 | 1.52 | 1.33 | 1.16 | 53 | 51 | 6 | 9:44
1915 | 3 | 23402 | 14.94 | 11.66 | 4.26 | 3.61 | 3.27 | 2.84 | 2.48 | 2.18 | 53 | 51 | 6 | 9:44
1915 | 4 | 35386 | 21 | 16.58 | 6.28 | 5.44 | 4.85 | 4.19 | 3.66 | 3.2 | 53 | 51 | 6 | 9:44
Comment at 1915 ft |  | Time: | 9:45 | :J10NE
1932 | 1 | 35518 | 9.25 | 8.31 | 8.54 | 7.61 | 6.79 | 6.04 | 5.37 | 4.78 | 53 | 51 | 7 | 9:46
1932 | 2 | 12411 | 3.03 | 2.71 | 2.84 | 2.52 | 2.31 | 2.08 | 1.9 | 1.72 | 53 | 51 | 7 | 9:46
1932 | 3 | 23716 | 6.01 | 5.32 | 5.61 | 4.94 | 4.51 | 4.05 | 3.69 | 3.37 | 53 | 51 | 7 | 9:46
1932 | 4 | 35929 | 9.02 | 8.1 | 8.39 | 7.47 | 6.73 | 6.05 | 5.46 | 4.98 | 53 | 51 | 7 | 9:46
Comment at 1932 ft |  | Time: | 9:47 | :J10N
1950 | 1 | 35697 | 10.57 | 9.61 | 8.98 | 7.52 | 6.34 | 5.3 | 4.31 | 3.5 | 53 | 51 | 8 | 9:48
1950 | 2 | 12368 | 3.74 | 3.41 | 3.17 | 2.6 | 2.21 | 1.88 | 1.55 | 1.31 | 53 | 51 | 8 | 9:48
1950 | 3 | 23633 | 7.11 | 6.42 | 6.06 | 4.98 | 4.23 | 3.58 | 2.95 | 2.46 | 53 | 51 | 8 | 9:48
1950 | 4 | 35675 | 10.33 | 9.38 | 8.87 | 7.37 | 6.22 | 5.24 | 4.31 | 3.54 | 53 | 51 | 8 | 9:48
Comment at 1950 ft |  | Time: | 9:49 | :J10NW
1952 | 1 | 35536 | 10.3 | 8.78 | 9.4 | 7.72 | 6.42 | 5.38 | 4.41 | 3.64 | 53 | 52 | 9 | 9:49
1952 | 2 | 12307 | 3.74 | 3.15 | 3.44 | 2.78 | 2.32 | 1.94 | 1.62 | 1.35 | 53 | 52 | 9 | 9:49
1952 | 3 | 23581 | 7.09 | 5.94 | 6.58 | 5.28 | 4.42 | 3.68 | 3.05 | 2.54 | 53 | 52 | 9 | 9:49
1952 | 4 | 35942 | 10.35 | 8.81 | 9.51 | 7.78 | 6.46 | 5.41 | 4.46 | 3.67 | 53 | 52 | 9 | 9:50
Comment at 1952 ft |  | Time: | 9:50 | :J9NE
1970 | 1 | 35747 | 8.35 | 7.58 | 7.59 | 6.68 | 5.84 | 4.93 | 4.13 | 3.42 | 53 | 51 | 10 | 9:51
1970 | 2 | 12250 | 2.74 | 2.48 | 2.5 | 2.18 | 1.95 | 1.68 | 1.47 | 1.27 | 53 | 51 | 10 | 9:52
1970 | 3 | 23728 | 5.43 | 4.83 | 4.98 | 4.3 | 3.84 | 3.29 | 2.82 | 2.4 | 53 | 51 | 10 | 9:52
1970 | 4 | 36054 | 8.19 | 7.39 | 7.45 | 6.54 | 5.72 | 4.92 | 4.15 | 3.49 | 53 | 51 | 10 | 9:52
Commentat 1970 ft |  | Time: | 9:52 | :J9N
1988 | 1 | 35359 | 12.43 | 10.49 | 10.11 | 8.18 | 6.67 | 5.4 | 4.36 | 3.56 | 53 | 51 | 11 | 9:53
1988 | 2 | 12169 | 4.34 | 3.57 | 3.56 | 2.82 | 2.32 | 1.92 | 1.58 | 1.33 | 53 | 51 | 11 | 9:53
1988 | 3 | 23622 | 8.36 | 6.98 | 6.83 | 5.44 | 4.49 | 3.7 | 3.01 | 2.53 | 53 | 51 | 11 | 9:53
1988 | 4 | 35839 | 12.22 | 10.42 | 9.95 | 8.06 | 6.62 | 5.4 | 4.42 | 3.65 | 53 | 51 | 11 | 9:54
Comment at 1988 ft |  | Time: | 9:54 | :J9NW
1990 | 1 | 35546 | 12.36 | 9.96 | 10.18 | 8.12 | 6.54 | 5.32 | 4.3 | 3.54 | 53 | 51 | 12 | 9:55
1990 | 2 | 12112 | 4.48 | 3.59 | 3.32 | 2.65 | 2.18 | 1.82 | 1.5 | 1.27 | 53 | 51 | 12 | 9:55
1990 | 3 | 23578 | 8.45 | 6.76 | 6.89 | 5.42 | 4.41 | 3.62 | 2.94 | 2.46 | 53 | 51 | 12 | 9:55
1990 | 4 | 35964 | 12.29 | 9.88 | 10.34 | 8.22 | 6.6 | 5.38 | 4.33 | 3.59 | 53 | 51 | 12 | 9:55
Comment at 1990 ft |  | Time: | 9:56 | :J8NE
2008 | 1 | 35744 | 8.29 | 7.45 | 7.5 | 6.61 | 5.85 | 5.08 | 4.32 | 3.7 | 54 | 51 | 13 | 9:56
2008 | 2 | 12239 | 2.69 | 2.39 | 2.45 | 2.15 | 1.93 | 1.72 | 1.5 | 1.33 | 54 | 51 | 13 | 9:56
2008 | 3 | 23702 | 5.39 | 4.78 | 4.92 | 4.29 | 3.84 | 3.42 | 2.95 | 2.6 | 54 | 51 | 13 | 9:57
2008 | 4 | 35839 | 8.1 | 7.22 | 7.35 | 6.49 | 5.74 | 5.05 | 4.37 | 3.8 | 54 | 51 | 13 | 9:57
Comment at 2008 ft |  | Time: | 9:57 | :J8N
2026 | 1 | 35402 | 11.81 | 10.66 | 9.76 | 7.89 | 6.46 | 5.28 | 4.33 | 3.49 | 54 | 51 | 14 | 9:58
2026 | 2 | 12175 | 4.16 | 3.74 | 3.45 | 2.75 | 2.27 | 1.86 | 1.57 | 1.31 | 54 | 51 | 14 | 9:58
2026 | 3 | 23558 | 8.07 | 7.18 | 6.71 | 5.26 | 4.36 | 3.61 | 3 | 2.47 | 54 | 51 | 14 | 9:58
2026 | 4 | 35704 | 11.65 | 10.49 | 9.68 | 7.78 | 6.42 | 5.28 | 4.38 | 3.56 | 54 | 51 | 14 | 9:58
Comment at 2026 ft |  | Time: | 9:59 | :J8NW
2028 | 1 | 35630 | 11.49 | 9.58 | 10.64 | 8.48 | 6.82 | 5.6 | 4.54 | 3.74 | 54 | 52 | 15 | 9:59
2028 | 2 | 12119 | 4.03 | 3.35 | 3.75 | 2.98 | 2.39 | 1.98 | 1.62 | 1.35 | 54 | 52 | 15 | 10:00
2028 | 3 | 23589 | 7.92 | 6.51 | 7.39 | 5.79 | 4.68 | 3.86 | 3.14 | 2.59 | 54 | 52 | 15 | 10:00
2028 | 4 | 35820 | 11.55 | 9.6 | 10.79 | 8.55 | 6.85 | 5.64 | 4.58 | 3.75 | 54 | 52 | 15 | 10:00
Comment at 2028 ft |  | Time: | 10:01 | :J7NE
2046 | 1 | 35829 | 8.47 | 7.68 | 7.67 | 6.69 | 5.79 | 4.94 | 4.11 | 3.39 | 55 | 52 | 16 | 10:01
2046 | 2 | 12216 | 2.69 | 2.44 | 2.45 | 2.12 | 1.88 | 1.64 | 1.41 | 1.22 | 55 | 52 | 16 | 10:01
2046 | 3 | 23700 | 5.43 | 4.85 | 4.94 | 4.26 | 3.75 | 3.26 | 2.79 | 2.38 | 55 | 52 | 16 | 10:01
2046 | 4 | 36088 | 8.21 | 7.46 | 7.41 | 6.49 | 5.65 | 4.86 | 4.11 | 3.47 | 55 | 52 | 16 | 10:02
Comment at 2046 ft |  | Time: | 10:02 | :J7N
1910 | 1 | 34033 | 43.3 | 28.38 | 30.29 | 17.37 | 6.64 | 5.1 | 4.47 | 4.03 | 55 | 52 | 18 | 10:05
1910 | 2 | 11722 | 15.79 | 8.48 | 10.86 | 5.98 | 2.16 | 1.8 | 1.59 | 1.46 | 55 | 52 | 18 | 10:05
1910 | 3 | 22874 | 28.23 | 18.18 | 19.84 | 11.27 | 4.3 | 3.46 | 3.06 | 2.79 | 55 | 52 | 18 | 10:05
1910 | 4 | 34471 | 38.75 | 27.75 | 27.46 | 16.16 | 6.7 | 5.36 | 4.67 | 4.19 | 55 | 52 | 18 | 10:05
Comment at 1910 ft |  | Time: | 10:06 | :J11NW | CORNER
1912 | 1 | 33943 | 44.61 | 32.9 | 28.45 | 19.15 | 10.1 | 4.14 | 4.04 | 3.75 | 55 | 51 | 19 | 10:07
1912 | 2 | 11712 | 15.34 | 11.27 | 8.76 | 6.1 | 3.47 | 1.66 | 1.48 | 1.35 | 55 | 51 | 19 | 10:07
1912 | 3 | 22590 | 29.05 | 21.4 | 19.47 | 13.12 | 6.99 | 2.86 | 2.8 | 2.58 | 55 | 51 | 19 | 10:07
1912 | 4 | 34506 | 40.77 | 30.23 | 29.39 | 19.77 | 10.43 | 4.21 | 4.28 | 3.93 | 55 | 51 | 19 | 10:07
Comment at 1912 ft |  | Time: | 10:08 | :J10NE | CORNER
1986 | 1 | 34654 | 22.01 | 11.27 | 17.82 | 14.3 | 11.47 | 9.04 | 7.22 | 5.85 | 56 | 52 | 20 | 10:12
1986 | 2 | 12188 | 8.98 | 3.17 | 7.15 | 5.64 | 4.45 | 3.46 | 2.75 | 2.23 | 56 | 52 | 20 | 10:13
1986 | 3 | 23550 | 15.76 | 6.79 | 12.77 | 10.07 | 8.07 | 6.31 | 5.08 | 4.12 | 56 | 52 | 20 | 10:13
1986 | 4 | 35391 | 21.5 | 11.52 | 17.44 | 14.04 | 11.28 | 8.94 | 7.18 | 5.85 | 56 | 52 | 20 | 10:13
Comment at 1986 ft |  | Time: | 10:14 | :J9NW | CORNER
1988 | 1 | 35071 | 22.17 | 17.85 | 11.14 | 9.08 | 7.4 | 6.04 | 4.91 | 4.16 | 56 | 52 | 21 | 10:15
1988 | 2 | 12024 | 9.14 | 7.24 | 3.2 | 2.65 | 2.27 | 1.92 | 1.61 | 1.41 | 56 | 52 | 21 | 10:15
1988 | 3 | 23410 | 15.92 | 12.62 | 7 | 5.75 | 4.81 | 3.99 | 3.3 | 2.82 | 56 | 52 | 21 | 10:15
1988 | 4 | 35373 | 21.51 | 17.32 | 11.62 | 9.48 | 7.68 | 6.25 | 5.08 | 4.26 | 56 | 52 | 21 | 10:15
Comment at 1988 ft |  | Time: | 10:16 | :J8NE | CORNER
1908 | 1 | 34014 | 41.61 | 31.27 | 31.54 | 20.36 | 6.85 | 5.82 | 4.95 | 4.22 | 56 | 52 | 22 | 10:20
1908 | 2 | 11792 | 15.31 | 9.41 | 11.41 | 6.92 | 2.16 | 1.91 | 1.68 | 1.48 | 56 | 52 | 22 | 10:20
1908 | 3 | 22870 | 27.29 | 19.97 | 20.57 | 12.98 | 4.43 | 3.86 | 3.34 | 2.9 | 56 | 52 | 22 | 10:20
1908 | 4 | 34518 | 37.71 | 29.65 | 28.57 | 18.51 | 7.07 | 5.99 | 5.1 | 4.34 | 56 | 52 | 22 | 10:20
Comment at 1908 ft |  | Time: | 10:21 | :J5NW | CORNER
1910 | 1 | 34055 | 44.39 | 34.46 | 32.02 | 20.3 | 9.58 | 4.82 | 4.31 | 3.87 | 56 | 52 | 23 | 10:21
1910 | 2 | 11573 | 17.31 | 13.12 | 11.66 | 7.33 | 3.21 | 1.7 | 1.54 | 1.39 | 56 | 52 | 23 | 10:21
1910 | 3 | 22602 | 30.81 | 23.71 | 22.81 | 14.45 | 6.8 | 3.24 | 2.93 | 2.63 | 56 | 52 | 23 | 10:22
1910 | 4 | 34286 | 40.95 | 32.04 | 31.92 | 20.29 | 9.78 | 4.81 | 4.32 | 3.87 | 56 | 52 | 23 | 10:22
Comment at 1910 ft |  | Time: | 10:22 | :J4NE | CORNER
1983 | 1 | 35038 | 24.85 | 13.57 | 19.52 | 14.89 | 11.44 | 8.91 | 7 | 5.69 | 57 | 53 | 24 | 10:24
1983 | 2 | 12065 | 10.43 | 3 | 8.01 | 5.92 | 4.43 | 3.47 | 2.69 | 2.18 | 57 | 53 | 24 | 10:24
1983 | 3 | 23422 | 17.74 | 8.23 | 13.83 | 10.34 | 7.89 | 6.17 | 4.87 | 3.96 | 57 | 53 | 24 | 10:24
1983 | 4 | 35288 | 23.98 | 13.66 | 18.85 | 14.4 | 11.09 | 8.7 | 6.89 | 5.64 | 57 | 53 | 24 | 10:25
Comment at 1983 ft |  | Time: | 10:26 | :J3NW | CORNER
1986 | 1 | 35104 | 24.49 | 19.19 | 11.15 | 8.85 | 7.12 | 5.69 | 4.64 | 3.95 | 57 | 53 | 25 | 10:26
1986 | 2 | 12003 | 10.01 | 7.66 | 2.73 | 2.3 | 2.02 | 1.74 | 1.49 | 1.34 | 57 | 53 | 25 | 10:26
1986 | 3 | 23295 | 17.74 | 13.65 | 6.38 | 5.15 | 4.31 | 3.6 | 3.03 | 2.64 | 57 | 53 | 25 | 10:26
1986 | 4 | 35342 | 23.88 | 18.69 | 11.51 | 9.15 | 7.37 | 5.86 | 4.79 | 4.07 | 57 | 53 | 25 | 10:27
Comment at 1986 ft |  | Time: | 10:27 | :J2NE | CORNER
1853 | 1 | 35696 | 8.71 | 7.9 | 7.84 | 6.76 | 5.83 | 4.96 | 4.15 | 3.47 | 58 | 52 | 26 | 10:31
1853 | 2 | 12275 | 2.79 | 2.52 | 2.49 | 2.15 | 1.9 | 1.64 | 1.4 | 1.21 | 58 | 52 | 26 | 10:31
1853 | 3 | 23652 | 5.6 | 5.04 | 5.06 | 4.32 | 3.76 | 3.24 | 2.74 | 2.35 | 58 | 52 | 26 | 10:31
1853 | 4 | 35950 | 8.56 | 7.73 | 7.7 | 6.63 | 5.72 | 4.9 | 4.13 | 3.5 | 58 | 52 | 26 | 10:31
Comment at 1853 ft |  | Time: | 10:32 | :J6N
1870 | 1 | 35228 | 22.24 | 5.67 | 17.34 | 13.18 | 10.11 | 7.84 | 6.02 | 4.67 | 58 | 52 | 27 | 10:33
1870 | 2 | 12018 | 8.28 | 1.66 | 6.37 | 4.81 | 3.66 | 2.88 | 2.23 | 1.77 | 58 | 52 | 27 | 10:33
1870 | 3 | 23305 | 15.44 | 3.45 | 11.99 | 8.96 | 6.91 | 5.42 | 4.19 | 3.32 | 58 | 52 | 27 | 10:33
1870 | 4 | 35303 | 21.42 | 5.7 | 16.74 | 12.71 | 9.79 | 7.68 | 5.97 | 4.71 | 58 | 52 | 27 | 10:33
Comment at 1870 ft |  | Time: | 10:34 | :J6NW
1873 | 1 | 35093 | 22.27 | 17.28 | 5.32 | 4.59 | 4.02 | 3.53 | 3.11 | 2.72 | 58 | 53 | 28 | 10:34
1873 | 2 | 12039 | 7.99 | 6.12 | 1.71 | 1.51 | 1.35 | 1.21 | 1.06 | 0.95 | 58 | 53 | 28 | 10:35
1873 | 3 | 23288 | 15.13 | 11.65 | 3.57 | 3.04 | 2.71 | 2.4 | 2.11 | 1.85 | 58 | 53 | 28 | 10:35
1873 | 4 | 35360 | 21.49 | 16.66 | 5.56 | 4.8 | 4.18 | 3.66 | 3.22 | 2.81 | 58 | 53 | 28 | 10:35
Comment at 1873 ft |  | Time: | 10:35 | :J5NE
1890 | 1 | 35739 | 10.8 | 9.98 | 9.75 | 8.38 | 7.09 | 6.04 | 5.12 | 4.44 | 58 | 52 | 29 | 10:36
1890 | 2 | 12288 | 3.46 | 3.17 | 3.12 | 2.67 | 2.32 | 2.01 | 1.73 | 1.53 | 58 | 52 | 29 | 10:36
1890 | 3 | 23618 | 6.96 | 6.35 | 6.3 | 5.35 | 4.59 | 3.99 | 3.42 | 3.02 | 58 | 52 | 29 | 10:36
1890 | 4 | 35622 | 10.5 | 9.69 | 9.49 | 8.15 | 6.98 | 5.99 | 5.14 | 4.56 | 58 | 52 | 29 | 10:36
Comment at 1890 ft |  | Time: | 10:37 | :J5N
1908 | 1 | 34552 | 27.26 | 5.09 | 21.24 | 16 | 12.15 | 9.27 | 7.12 | 5.4 | 59 | 53 | 30 | 10:38
1908 | 2 | 11995 | 9.62 | 1.81 | 7.4 | 5.53 | 4.14 | 3.2 | 2.46 | 1.89 | 59 | 53 | 30 | 10:39
1908 | 3 | 23167 | 18.54 | 3.45 | 14.42 | 10.67 | 8.12 | 6.28 | 4.85 | 3.71 | 59 | 53 | 30 | 10:39
1908 | 4 | 34988 | 26.05 | 5.24 | 20.36 | 15.33 | 11.68 | 9.02 | 7.01 | 5.39 | 59 | 53 | 30 | 10:39
Comment at 1908 ft |  | Time: | 10:40 | :J5NW
1910 | 1 | 34836 | 29 | 22.14 | 5.88 | 5 | 4.33 | 3.79 | 3.33 | 2.93 | 58 | 53 | 32 | 10:41
1910 | 2 | 11951 | 10.32 | 7.81 | 2.12 | 1.78 | 1.55 | 1.38 | 1.2 | 1.04 | 58 | 53 | 32 | 10:41
1910 | 3 | 23175 | 19.38 | 14.62 | 4.18 | 3.43 | 3.03 | 2.67 | 2.32 | 2.04 | 58 | 53 | 32 | 10:41
1910 | 4 | 35145 | 27.04 | 20.57 | 6.36 | 5.39 | 4.62 | 4.03 | 3.51 | 3.07 | 58 | 53 | 32 | 10:41
Comment at 1910 ft |  | Time: | 10:42 | :J4NE
1928 | 1 | 35669 | 9.83 | 8.67 | 9.14 | 8.06 | 7.13 | 6.22 | 5.49 | 4.97 | 58 | 53 | 33 | 10:43
1928 | 2 | 12284 | 3.02 | 2.68 | 2.81 | 2.5 | 2.27 | 2.02 | 1.84 | 1.67 | 58 | 53 | 33 | 10:43
1928 | 3 | 23685 | 6.2 | 5.41 | 5.81 | 5.09 | 4.6 | 4.09 | 3.66 | 3.35 | 58 | 53 | 33 | 10:43
1928 | 4 | 35973 | 9.56 | 8.37 | 8.92 | 7.86 | 7.02 | 6.19 | 5.54 | 5.08 | 58 | 53 | 33 | 10:43
Comment at 1928 ft |  | Time: | 10:44 | :J4N
1946 | 1 | 35283 | 19.66 | 7.17 | 15.41 | 11.76 | 9.13 | 7.07 | 5.41 | 4.07 | 59 | 53 | 34 | 10:44
1946 | 2 | 12169 | 7.4 | 2.18 | 5.73 | 4.34 | 3.31 | 2.6 | 2.02 | 1.57 | 59 | 53 | 34 | 10:44
1946 | 3 | 23319 | 13.76 | 4.47 | 10.74 | 8.06 | 6.27 | 4.91 | 3.8 | 2.9 | 59 | 53 | 34 | 10:45
1946 | 4 | 35523 | 19.14 | 7.23 | 15.03 | 11.48 | 8.96 | 6.99 | 5.42 | 4.14 | 59 | 53 | 34 | 10:45
Comment at 1946 ft |  | Time: | 10:45 | :J4NW
1948 | 1 | 35471 | 16.98 | 13.35 | 8.11 | 6.66 | 5.51 | 4.6 | 3.82 | 3.16 | 59 | 53 | 35 | 10:46
1948 | 2 | 12297 | 6.45 | 5.07 | 2.25 | 1.91 | 1.65 | 1.43 | 1.22 | 1.05 | 59 | 53 | 35 | 10:46
1948 | 3 | 23334 | 12.08 | 9.38 | 4.82 | 4.02 | 3.42 | 2.94 | 2.47 | 2.08 | 59 | 53 | 35 | 10:46
1948 | 4 | 35431 | 16.68 | 13.12 | 8.47 | 6.94 | 5.7 | 4.74 | 3.93 | 3.24 | 59 | 53 | 35 | 10:46
Comment at 1948 ft |  | Time: | 10:47 | :J3NE
1966 | 1 | 35716 | 9.26 | 8.37 | 8.34 | 7.23 | 6.24 | 5.4 | 4.61 | 3.95 | 59 | 53 | 36 | 10:47
1966 | 2 | 12286 | 3 | 2.69 | 2.71 | 2.37 | 2.09 | 1.85 | 1.59 | 1.41 | 59 | 53 | 36 | 10:48
1966 | 3 | 23643 | 6.03 | 5.36 | 5.48 | 4.71 | 4.13 | 3.62 | 3.12 | 2.74 | 59 | 53 | 36 | 10:48
1966 | 4 | 36407 | 9.2 | 8.33 | 8.34 | 7.25 | 6.3 | 5.46 | 4.7 | 4.08 | 59 | 53 | 36 | 10:48
Comment at 1966 ft |  | Time: | 10:48 | :J3N
1983 | 1 | 35357 | 16.88 | 8.69 | 13.3 | 10.23 | 8.03 | 6.29 | 4.9 | 3.83 | 59 | 53 | 37 | 10:49
1983 | 2 | 12253 | 6.43 | 2.36 | 4.96 | 3.82 | 2.95 | 2.33 | 1.83 | 1.47 | 59 | 53 | 37 | 10:49
1983 | 3 | 23522 | 11.76 | 5.27 | 9.2 | 6.99 | 5.5 | 4.34 | 3.42 | 2.69 | 59 | 53 | 37 | 10:49
1983 | 4 | 35732 | 16.41 | 8.72 | 12.97 | 10 | 7.85 | 6.2 | 4.91 | 3.88 | 59 | 53 | 37 | 10:50
Comment at 1983 ft |  | Time: | 10:50 | :J3NW
1986 | 1 | 35339 | 16.72 | 13.2 | 8.11 | 6.65 | 5.49 | 4.52 | 3.75 | 3.17 | 59 | 53 | 38 | 10:51
1986 | 2 | 12207 | 6.64 | 5.12 | 2.15 | 1.89 | 1.61 | 1.41 | 1.2 | 1.04 | 59 | 53 | 38 | 10:51
1986 | 3 | 23577 | 11.88 | 9.23 | 4.94 | 4.08 | 3.45 | 2.93 | 2.45 | 2.1 | 59 | 53 | 38 | 10:51
1986 | 4 | 35762 | 16.33 | 12.86 | 8.46 | 6.88 | 5.64 | 4.67 | 3.86 | 3.23 | 59 | 53 | 38 | 10:51
Comment at 1986 ft |  | Time: | 10:52 | :J2NE
2003 | 1 | 35631 | 8.93 | 8 | 8.14 | 7.06 | 6.25 | 5.38 | 4.65 | 4.05 | 59 | 53 | 39 | 10:52
2003 | 2 | 12254 | 2.83 | 2.55 | 2.62 | 2.27 | 2.01 | 1.76 | 1.55 | 1.39 | 59 | 53 | 39 | 10:53
2003 | 3 | 23592 | 5.78 | 5.1 | 5.31 | 4.53 | 4.05 | 3.54 | 3.1 | 2.76 | 59 | 53 | 39 | 10:53
2003 | 4 | 35841 | 8.79 | 7.88 | 8.01 | 6.99 | 6.18 | 5.36 | 4.71 | 4.16 | 59 | 53 | 39 | 10:53
Comment at 2003 ft |  | Time: | 10:53 | :J2N
2021 | 1 | 35448 | 15.51 | 9.97 | 12.26 | 9.46 | 7.48 | 5.95 | 4.67 | 3.69 | 59 | 53 | 40 | 10:54
2021 | 2 | 12162 | 5.89 | 2.74 | 4.57 | 3.51 | 2.75 | 2.2 | 1.75 | 1.42 | 59 | 53 | 40 | 10:54
2021 | 3 | 23544 | 10.6 | 6.17 | 8.44 | 6.4 | 5.1 | 4.07 | 3.23 | 2.6 | 59 | 53 | 40 | 10:54
2021 | 4 | 35558 | 15.04 | 9.95 | 11.99 | 9.25 | 7.33 | 5.88 | 4.67 | 3.74 | 59 | 53 | 40 | 10:54
Comment at 2021 ft |  | Time: | 10:55 | :J2NW
2023 | 1 | 35392 | 15.3 | 12.07 | 8.96 | 7.19 | 5.84 | 4.81 | 3.97 | 3.31 | 59 | 53 | 41 | 10:55
2023 | 2 | 12162 | 5.65 | 4.41 | 2.52 | 2.1 | 1.79 | 1.53 | 1.29 | 1.1 | 59 | 53 | 41 | 10:56
2023 | 3 | 23356 | 10.54 | 8.25 | 5.48 | 4.43 | 3.7 | 3.12 | 2.59 | 2.2 | 59 | 53 | 41 | 10:56
2023 | 4 | 35701 | 14.95 | 11.78 | 9.29 | 7.38 | 5.99 | 4.92 | 4.06 | 3.37 | 59 | 53 | 41 | 10:56
Comment at 2023 ft |  | Time: | 10:57 | :J1NE
2041 | 1 | 35503 | 8.9 | 8.06 | 8.03 | 6.96 | 5.95 | 5.13 | 4.38 | 3.75 | 59 | 53 | 42 | 10:58
2041 | 2 | 12341 | 2.79 | 2.52 | 2.54 | 2.23 | 1.94 | 1.72 | 1.5 | 1.34 | 59 | 53 | 42 | 10:58
2041 | 3 | 23647 | 5.68 | 5.09 | 5.2 | 4.44 | 3.88 | 3.39 | 2.95 | 2.6 | 59 | 53 | 42 | 10:58
2041 | 4 | 35883 | 8.69 | 7.83 | 7.86 | 6.82 | 5.89 | 5.13 | 4.45 | 3.89 | 59 | 53 | 42 | 10:59
Comment at 2041 ft |  | Time: | 10:59 | :J1N
2804 | 1 | 35169 | 14.36 | 9.24 | 11.57 | 9.16 | 7.42 | 6 | 4.83 | 3.88 | 60 | 53 | 43 | 11:05
2804 | 2 | 12187 | 5.09 | 3.02 | 4.02 | 3.21 | 2.59 | 2.14 | 1.73 | 1.42 | 60 | 53 | 43 | 11:05
2804 | 3 | 23426 | 9.77 | 5.97 | 7.83 | 6.13 | 4.98 | 4.08 | 3.3 | 2.68 | 60 | 53 | 43 | 11:05
2804 | 4 | 35552 | 14.2 | 9.19 | 11.49 | 9.05 | 7.34 | 5.97 | 4.8 | 3.9 | 60 | 53 | 43 | 11:05
Comment at 2804 ft |  | Time: | 11:05 | :J12NS
2807 | 1 | 35501 | 13.44 | 10.73 | 10.1 | 8.14 | 6.71 | 5.51 | 4.5 | 3.72 | 60 | 53 | 44 | 11:06
2807 | 2 | 12249 | 4.49 | 3.61 | 3.41 | 2.76 | 2.3 | 1.91 | 1.58 | 1.31 | 60 | 53 | 44 | 11:06
2807 | 3 | 23486 | 8.92 | 7.08 | 6.8 | 5.42 | 4.47 | 3.72 | 3.06 | 2.54 | 60 | 53 | 44 | 11:06
2807 | 4 | 35775 | 13.39 | 10.7 | 10.29 | 8.26 | 6.8 | 5.59 | 4.56 | 3.78 | 60 | 53 | 44 | 11:06
Comment at 2807 ft |  | Time: | 11:07 | :J6NS
3514 | 1 | 35108 | 16.7 | 11.16 | 13.46 | 10.56 | 8.49 | 6.84 | 5.42 | 4.32 | 61 | 53 | 46 | 11:09
3514 | 2 | 12194 | 5.87 | 3.42 | 4.74 | 3.77 | 3.03 | 2.47 | 1.97 | 1.59 | 61 | 53 | 46 | 11:10
3514 | 3 | 23403 | 11.24 | 7.1 | 9.06 | 7.09 | 5.75 | 4.67 | 3.73 | 3 | 61 | 53 | 46 | 11:10
3514 | 4 | 35351 | 16.33 | 11.12 | 13.14 | 10.35 | 8.36 | 6.77 | 5.39 | 4.33 | 61 | 53 | 46 | 11:10
Comment at 3514 ft |  | Time: | 11:10 | :J11NS
3517 | 1 | 35192 | 16.3 | 13.15 | 11.03 | 8.91 | 7.32 | 5.98 | 4.91 | 4.05 | 61 | 53 | 47 | 11:11
3517 | 2 | 12169 | 5.58 | 4.54 | 3.65 | 2.95 | 2.44 | 2.04 | 1.69 | 1.42 | 61 | 53 | 47 | 11:11
3517 | 3 | 23060 | 10.92 | 8.73 | 7.44 | 5.93 | 4.89 | 4.07 | 3.35 | 2.76 | 61 | 53 | 47 | 11:11
3517 | 4 | 35793 | 16.02 | 12.98 | 11.41 | 9.18 | 7.5 | 6.11 | 5.03 | 4.15 | 61 | 53 | 47 | 11:11
Comment at 3517 ft |  | Time: | 11:12 | :J5NS
4238 | 1 | 35247 | 16.04 | 10.07 | 12.83 | 10.1 | 8.11 | 6.57 | 5.29 | 4.25 | 62 | 53 | 48 | 11:14
4238 | 2 | 12202 | 5.67 | 3 | 4.52 | 3.58 | 2.85 | 2.35 | 1.89 | 1.54 | 62 | 53 | 48 | 11:14
4238 | 3 | 23475 | 10.83 | 6.34 | 8.66 | 6.77 | 5.47 | 4.48 | 3.6 | 2.93 | 62 | 53 | 48 | 11:15
4238 | 4 | 35407 | 15.63 | 9.98 | 12.54 | 9.91 | 7.98 | 6.48 | 5.22 | 4.23 | 62 | 53 | 48 | 11:15
Comment at 4238 ft |  | Time: | 11:15 | :J10NS
4242 | 1 | 35317 | 17.49 | 13.99 | 8.82 | 7.39 | 6.21 | 5.18 | 4.33 | 3.64 | 61 | 53 | 49 | 11:16
4242 | 2 | 12195 | 6.27 | 4.98 | 2.87 | 2.45 | 2.09 | 1.76 | 1.48 | 1.26 | 61 | 53 | 49 | 11:16
4242 | 3 | 23297 | 11.92 | 9.45 | 5.73 | 4.79 | 4.09 | 3.45 | 2.9 | 2.44 | 61 | 53 | 49 | 11:16
4242 | 4 | 35770 | 17.11 | 13.7 | 9.12 | 7.53 | 6.31 | 5.27 | 4.41 | 3.73 | 61 | 53 | 49 | 11:16
Comment at 4242 ft |  | Time: | 11:17 | :J4NS
4925 | 1 | 35390 | 14.56 | 8.67 | 11.76 | 9.27 | 7.45 | 6.09 | 4.91 | 4 | 62 | 53 | 51 | 11:21
4925 | 2 | 12179 | 5.42 | 2.65 | 4.33 | 3.41 | 2.73 | 2.25 | 1.8 | 1.5 | 62 | 53 | 51 | 11:22
4925 | 3 | 23366 | 10.18 | 5.47 | 8.19 | 6.38 | 5.15 | 4.23 | 3.38 | 2.79 | 62 | 53 | 51 | 11:22
4925 | 4 | 35534 | 14.6 | 8.69 | 11.82 | 9.31 | 7.48 | 6.11 | 4.93 | 4.04 | 62 | 53 | 51 | 11:22
Comment at 4925 ft |  | Time: | 11:22 | :J9NS
4930 | 1 | 35372 | 14.42 | 11.56 | 9.15 | 7.56 | 6.27 | 5.18 | 4.27 | 3.57 | 62 | 53 | 52 | 11:24
4930 | 2 | 12278 | 4.92 | 3.97 | 3.04 | 2.5 | 2.09 | 1.77 | 1.47 | 1.26 | 62 | 53 | 52 | 11:24
4930 | 3 | 23388 | 9.64 | 7.61 | 6.11 | 4.93 | 4.12 | 3.47 | 2.87 | 2.41 | 62 | 53 | 52 | 11:24
4930 | 4 | 35534 | 14.22 | 11.41 | 9.28 | 7.63 | 6.29 | 5.23 | 4.32 | 3.6 | 62 | 53 | 52 | 11:25
Comment at 4930 ft |  | Time: | 11:25 | :J3NS
5615 | 1 | 35220 | 13.6 | 8.76 | 10.99 | 8.79 | 7.17 | 5.87 | 4.75 | 3.89 | 63 | 54 | 53 | 11:28
5615 | 2 | 12273 | 4.81 | 2.77 | 3.89 | 3.11 | 2.52 | 2.09 | 1.7 | 1.41 | 63 | 54 | 53 | 11:28
5615 | 3 | 23464 | 9.21 | 5.55 | 7.45 | 5.88 | 4.8 | 3.98 | 3.23 | 2.66 | 63 | 54 | 53 | 11:28
5615 | 4 | 35644 | 13.36 | 8.76 | 10.84 | 8.67 | 7.03 | 5.8 | 4.7 | 3.88 | 63 | 54 | 53 | 11:28
Comment at 5615 ft |  | Time: | 11:29 | :J8NS
5620 | 1 | 35355 | 13.97 | 11.2 | 8.63 | 7.16 | 5.97 | 4.99 | 4.13 | 3.5 | 63 | 54 | 54 | 11:29
5620 | 2 | 12157 | 4.84 | 3.88 | 2.84 | 2.38 | 1.99 | 1.7 | 1.42 | 1.22 | 63 | 54 | 54 | 11:30
5620 | 3 | 23464 | 9.48 | 7.51 | 5.85 | 4.77 | 3.99 | 3.38 | 2.81 | 2.4 | 63 | 54 | 54 | 11:30
5620 | 4 | 35605 | 13.87 | 11.12 | 8.88 | 7.32 | 6.05 | 5.06 | 4.22 | 3.55 | 63 | 54 | 54 | 11:30
Comment at 5620 ft |  | Time: | 11:30 | :J2NS
6332 | 1 | 35259 | 14.71 | 8.43 | 11.84 | 9.34 | 7.58 | 6.13 | 4.95 | 4 | 63 | 54 | 55 | 11:33
6332 | 2 | 12231 | 5.18 | 2.75 | 4.12 | 3.28 | 2.67 | 2.18 | 1.77 | 1.47 | 63 | 54 | 55 | 11:33
6332 | 3 | 23516 | 9.96 | 5.53 | 8.02 | 6.27 | 5.13 | 4.17 | 3.39 | 2.76 | 63 | 54 | 55 | 11:33
6332 | 4 | 35624 | 14.45 | 8.47 | 11.68 | 9.23 | 7.49 | 6.08 | 4.95 | 4.01 | 63 | 54 | 55 | 11:33
Comment at 6332 ft |  | Time: | 11:34 | :J7NS
6334 | 1 | 35340 | 14.05 | 11.43 | 8.75 | 7.27 | 6.09 | 5.16 | 4.28 | 3.62 | 63 | 54 | 56 | 11:34
6334 | 2 | 12237 | 4.9 | 4.01 | 2.95 | 2.46 | 2.1 | 1.8 | 1.51 | 1.3 | 63 | 54 | 56 | 11:35
6334 | 3 | 23418 | 9.48 | 7.66 | 5.88 | 4.83 | 4.08 | 3.5 | 2.91 | 2.48 | 63 | 54 | 56 | 11:35
6334 | 4 | 35591 | 13.92 | 11.31 | 9 | 7.43 | 6.19 | 5.23 | 4.36 | 3.68 | 63 | 54 | 56 | 11:35
Comment at 6334 ft |  | Time: | 11:35 | :J1NS
7548 | 1 | 35548 | 7.66 | 6.94 | 6.86 | 5.95 | 5.2 | 4.49 | 3.83 | 3.29 | 63 | 54 | 57 | 11:38
7548 | 2 | 12356 | 2.5 | 2.3 | 2.26 | 2 | 1.79 | 1.55 | 1.34 | 1.19 | 63 | 54 | 57 | 11:38
7548 | 3 | 23593 | 4.9 | 4.41 | 4.47 | 3.83 | 3.41 | 2.97 | 2.57 | 2.26 | 63 | 54 | 57 | 11:38
7548 | 4 | 35945 | 7.44 | 6.74 | 6.66 | 5.81 | 5.11 | 4.47 | 3.83 | 3.33 | 63 | 54 | 57 | 11:39
Comment at 7548 ft |  | Time: | 11:39 | :J12S
7566 | 1 | 35294 | 14.53 | 7.97 | 11.57 | 9.03 | 7.22 | 5.85 | 4.63 | 3.71 | 63 | 54 | 58 | 11:40
7566 | 2 | 12202 | 6.1 | 2.26 | 4.71 | 3.65 | 2.88 | 2.34 | 1.87 | 1.53 | 63 | 54 | 58 | 11:40
7566 | 3 | 23523 | 10.47 | 4.86 | 8.27 | 6.36 | 5.12 | 4.17 | 3.32 | 2.72 | 63 | 54 | 58 | 11:40
7566 | 4 | 35689 | 14.26 | 7.97 | 11.34 | 8.89 | 7.15 | 5.84 | 4.7 | 3.83 | 63 | 54 | 58 | 11:40
Comment at 7566 ft |  | Time: | 11:41 | :J12SW
7568 | 1 | 35476 | 12.03 | 9.8 | 9.71 | 7.74 | 6.38 | 5.15 | 4.23 | 3.53 | 63 | 54 | 59 | 11:41
7568 | 2 | 12329 | 4.32 | 3.54 | 3.29 | 2.65 | 2.18 | 1.78 | 1.49 | 1.28 | 63 | 54 | 59 | 11:42
7568 | 3 | 23486 | 8.12 | 6.57 | 6.53 | 5.18 | 4.27 | 3.48 | 2.88 | 2.42 | 63 | 54 | 59 | 11:42
7568 | 4 | 35763 | 11.81 | 9.66 | 9.75 | 7.81 | 6.36 | 5.15 | 4.25 | 3.54 | 63 | 54 | 59 | 11:42
Comment at 7568 ft |  | Time: | 11:42 | :J11SE
7586 | 1 | 35539 | 8.22 | 7.49 | 7.32 | 6.49 | 5.7 | 4.93 | 4.21 | 3.61 | 63 | 54 | 60 | 11:43
7586 | 2 | 12314 | 2.69 | 2.48 | 2.41 | 2.12 | 1.91 | 1.66 | 1.48 | 1.32 | 63 | 54 | 60 | 11:43
7586 | 3 | 23665 | 5.26 | 4.78 | 4.82 | 4.17 | 3.71 | 3.26 | 2.86 | 2.54 | 63 | 54 | 60 | 11:43
7586 | 4 | 35531 | 7.85 | 7.17 | 7.07 | 6.2 | 5.45 | 4.79 | 4.18 | 3.67 | 63 | 54 | 60 | 11:43
Comment at 7586 ft |  | Time: | 11:44 | :J11S
7603 | 1 | 35058 | 21.71 | 6.68 | 17.11 | 13.13 | 10.34 | 8.07 | 6.24 | 4.77 | 63 | 54 | 61 | 11:45
7603 | 2 | 12027 | 8.87 | 2.19 | 6.93 | 5.28 | 4.07 | 3.21 | 2.5 | 1.96 | 63 | 54 | 61 | 11:45
7603 | 3 | 23309 | 15.66 | 4.36 | 12.32 | 9.29 | 7.31 | 5.78 | 4.53 | 3.53 | 63 | 54 | 61 | 11:45
7603 | 4 | 35272 | 20.98 | 6.67 | 16.5 | 12.7 | 10.04 | 7.9 | 6.23 | 4.85 | 63 | 54 | 61 | 11:45
Comment at 7603 ft |  | Time: | 11:46 | :J11SW
7606 | 1 | 35153 | 14.93 | 12.15 | 6.37 | 5.59 | 5.02 | 4.45 | 3.88 | 3.38 | 62 | 54 | 62 | 11:47
7606 | 2 | 12253 | 5.46 | 4.47 | 2.27 | 2.02 | 1.81 | 1.6 | 1.39 | 1.22 | 62 | 54 | 62 | 11:47
7606 | 3 | 23370 | 10.35 | 8.36 | 4.38 | 3.78 | 3.43 | 3.04 | 2.65 | 2.29 | 62 | 54 | 62 | 11:47
7606 | 4 | 35497 | 14.7 | 11.95 | 6.56 | 5.75 | 5.12 | 4.57 | 3.97 | 3.46 | 62 | 54 | 62 | 11:47
Comment at 7606 ft |  | Time: | 11:48 | :J10SE
7623 | 1 | 35586 | 8.58 | 7.73 | 7.8 | 6.88 | 6.15 | 5.4 | 4.73 | 4.16 | 63 | 55 | 63 | 11:48
7623 | 2 | 12301 | 2.85 | 2.58 | 2.62 | 2.33 | 2.11 | 1.87 | 1.7 | 1.54 | 63 | 55 | 63 | 11:49
7623 | 3 | 23552 | 5.55 | 4.95 | 5.1 | 4.46 | 4.04 | 3.59 | 3.21 | 2.93 | 63 | 55 | 63 | 11:49
7623 | 4 | 35841 | 8.39 | 7.53 | 7.63 | 6.72 | 6.05 | 5.37 | 4.76 | 4.32 | 63 | 55 | 63 | 11:49
Comment at 7623 ft |  | Time: | 11:50 | :J10S
7641 | 1 | 34917 | 17.08 | 7.02 | 13.66 | 10.73 | 8.59 | 6.95 | 5.52 | 4.37 | 63 | 54 | 64 | 11:50
7641 | 2 | 12163 | 6.22 | 2.36 | 4.92 | 3.9 | 3.14 | 2.57 | 2.06 | 1.66 | 63 | 54 | 64 | 11:50
7641 | 3 | 23247 | 11.68 | 4.51 | 9.36 | 7.3 | 5.91 | 4.84 | 3.87 | 3.12 | 63 | 54 | 64 | 11:51
7641 | 4 | 35112 | 16.64 | 6.94 | 13.38 | 10.53 | 8.5 | 6.92 | 5.57 | 4.46 | 63 | 54 | 64 | 11:51
Comment at 7641 ft |  | Time: | 11:51 | :J10SW
7643 | 1 | 35110 | 15.45 | 12.29 | 7.21 | 6.22 | 5.42 | 4.73 | 4.05 | 3.44 | 62 | 54 | 65 | 11:52
7643 | 2 | 12229 | 5.72 | 4.49 | 2.47 | 2.15 | 1.88 | 1.64 | 1.4 | 1.2 | 62 | 54 | 65 | 11:52
7643 | 3 | 23314 | 10.78 | 8.47 | 4.89 | 4.18 | 3.69 | 3.19 | 2.74 | 2.32 | 62 | 54 | 65 | 11:52
7643 | 4 | 35345 | 15.17 | 12.09 | 7.35 | 6.33 | 5.52 | 4.79 | 4.1 | 3.47 | 62 | 54 | 65 | 11:52
Comment at 7643 ft |  | Time: | 11:53 | :J9SE
7661 | 1 | 35501 | 8.2 | 7.37 | 7.48 | 6.66 | 5.97 | 5.33 | 4.7 | 4.23 | 63 | 55 | 66 | 11:53
7661 | 2 | 12323 | 2.68 | 2.42 | 2.47 | 2.21 | 2.03 | 1.82 | 1.67 | 1.54 | 63 | 55 | 66 | 11:54
7661 | 3 | 23573 | 5.28 | 4.68 | 4.91 | 4.3 | 3.93 | 3.55 | 3.2 | 2.95 | 63 | 55 | 66 | 11:54
7661 | 4 | 35836 | 7.96 | 7.16 | 7.3 | 6.51 | 5.89 | 5.29 | 4.74 | 4.36 | 63 | 55 | 66 | 11:54
Comment at 7661 ft |  | Time: | 11:55 | :J9S
7679 | 1 | 35594 | 8.24 | 7.46 | 7.41 | 6.47 | 5.64 | 4.88 | 4.17 | 3.56 | 63 | 55 | 67 | 11:55
7679 | 2 | 12309 | 2.72 | 2.49 | 2.44 | 2.16 | 1.94 | 1.7 | 1.5 | 1.3 | 63 | 55 | 67 | 11:55
7679 | 3 | 23537 | 5.37 | 4.82 | 4.86 | 4.19 | 3.74 | 3.29 | 2.83 | 2.46 | 63 | 55 | 67 | 11:55
7679 | 4 | 35783 | 8.05 | 7.25 | 7.23 | 6.34 | 5.57 | 4.87 | 4.21 | 3.63 | 63 | 55 | 67 | 11:56
Comment at 7679 ft |  | Time: | 11:56 | :J9SW
7681 | 1 | 35744 | 8.03 | 7.21 | 7.29 | 6.35 | 5.56 | 4.87 | 4.19 | 3.61 | 63 | 54 | 68 | 11:57
7681 | 2 | 12323 | 2.73 | 2.45 | 2.52 | 2.18 | 1.93 | 1.7 | 1.5 | 1.31 | 63 | 54 | 68 | 11:57
7681 | 3 | 23475 | 5.33 | 4.74 | 4.95 | 4.22 | 3.74 | 3.29 | 2.85 | 2.45 | 63 | 54 | 68 | 11:57
7681 | 4 | 35721 | 8.02 | 7.22 | 7.32 | 6.37 | 5.6 | 4.88 | 4.23 | 3.65 | 63 | 54 | 68 | 11:57
Comment at 7681 ft |  | Time: | 11:58 | :J8SE
7699 | 1 | 35926 | 7.96 | 7.13 | 7.22 | 6.37 | 5.6 | 4.86 | 4.17 | 3.58 | 63 | 54 | 70 | 12:02
7699 | 2 | 12287 | 2.71 | 2.45 | 2.48 | 2.17 | 1.95 | 1.69 | 1.47 | 1.31 | 63 | 54 | 70 | 12:02
7699 | 3 | 23487 | 5.27 | 4.7 | 4.83 | 4.18 | 3.73 | 3.25 | 2.81 | 2.44 | 63 | 54 | 70 | 12:02
7699 | 4 | 35912 | 7.94 | 7.11 | 7.21 | 6.36 | 5.6 | 4.86 | 4.17 | 3.59 | 63 | 54 | 70 | 12:02
Comment at 7699 ft |  | Time: | 12:03 | :J8S
7716 | 1 | 35538 | 8.43 | 7.59 | 7.49 | 6.52 | 5.68 | 4.9 | 4.19 | 3.58 | 63 | 55 | 71 | 12:04
7716 | 2 | 12331 | 2.84 | 2.57 | 2.56 | 2.23 | 1.97 | 1.72 | 1.5 | 1.31 | 63 | 55 | 71 | 12:04
7716 | 3 | 23571 | 5.52 | 4.91 | 4.95 | 4.26 | 3.76 | 3.29 | 2.85 | 2.47 | 63 | 55 | 71 | 12:04
7716 | 4 | 35780 | 8.29 | 7.43 | 7.4 | 6.44 | 5.63 | 4.87 | 4.21 | 3.61 | 63 | 55 | 71 | 12:04
Comment at 7716 ft |  | Time: | 12:10 | :J8SW
7719 | 1 | 35356 | 8.27 | 7.36 | 7.44 | 6.45 | 5.63 | 4.84 | 4.16 | 3.57 | 65 | 55 | 72 | 12:11
7719 | 2 | 12278 | 2.81 | 2.53 | 2.55 | 2.25 | 1.97 | 1.7 | 1.47 | 1.3 | 65 | 55 | 72 | 12:11
7719 | 3 | 23538 | 5.56 | 4.92 | 5.09 | 4.34 | 3.82 | 3.29 | 2.85 | 2.48 | 65 | 55 | 72 | 12:11
7719 | 4 | 35661 | 8.34 | 7.41 | 7.55 | 6.54 | 5.68 | 4.93 | 4.2 | 3.64 | 65 | 55 | 72 | 12:11
Comment at 7119 ft |  | Time: | 12:12 | :J7SE
7736 | 1 | 35417 | 8.53 | 7.76 | 7.62 | 6.72 | 5.87 | 5.03 | 4.24 | 3.62 | 65 | 56 | 73 | 12:12
7736 | 2 | 12381 | 2.82 | 2.57 | 2.53 | 2.24 | 1.99 | 1.71 | 1.51 | 1.31 | 65 | 56 | 73 | 12:12
7736 | 3 | 23542 | 5.54 | 4.96 | 5.03 | 4.35 | 3.84 | 3.34 | 2.87 | 2.49 | 65 | 56 | 73 | 12:12
7736 | 4 | 35756 | 8.34 | 7.56 | 7.49 | 6.6 | 5.76 | 4.99 | 4.26 | 3.66 | 65 | 56 | 73 | 12:13
Comment at 7736 ft |  | Time: | 12:13 | :J7S
7601 | 1 | 34814 | 33.69 | 4.98 | 27.28 | 20.95 | 16.23 | 12.53 | 9.83 | 7.84 | 65 | 55 | 75 | 12:16
7601 | 2 | 11822 | 17.25 | 1.7 | 13.86 | 10.53 | 7.82 | 5.83 | 4.44 | 3.44 | 65 | 55 | 75 | 12:16
7601 | 3 | 23329 | 25.68 | 3.31 | 20.75 | 15.72 | 12.01 | 9.11 | 7.09 | 5.6 | 65 | 55 | 75 | 12:16
7601 | 4 | 35079 | 32.57 | 5.11 | 26.26 | 20.18 | 15.46 | 11.99 | 9.45 | 7.59 | 65 | 55 | 75 | 12:17
Comment at 7601 ft |  | Time: | 12:17 | :J11SW | CORNER
7603 | 1 | 34592 | 28.82 | 23.25 | 4.92 | 4.42 | 4.09 | 3.78 | 3.49 | 3.24 | 65 | 55 | 76 | 12:18
7603 | 2 | 12119 | 13.2 | 10.46 | 1.7 | 1.64 | 1.52 | 1.39 | 1.29 | 1.19 | 65 | 55 | 76 | 12:18
7603 | 3 | 23161 | 20.97 | 16.71 | 3.5 | 3.05 | 2.83 | 2.62 | 2.42 | 2.25 | 65 | 55 | 76 | 12:18
7603 | 4 | 34983 | 27.9 | 22.4 | 5.19 | 4.62 | 4.29 | 3.95 | 3.63 | 3.38 | 65 | 55 | 76 | 12:18
Comment at 15209 ft |  | Time: | 12:19 | :J10SE | CORNER
15282 | 1 | 34995 | 15 | 13.74 | 13.69 | 11.6 | 9.87 | 8.36 | 7.05 | 5.98 | 65 | 56 | 77 | 12:22
15282 | 2 | 12156 | 5.61 | 5.11 | 5.06 | 4.31 | 3.67 | 3.06 | 2.57 | 2.19 | 65 | 56 | 77 | 12:23
15282 | 3 | 23385 | 10.5 | 9.57 | 9.68 | 8.06 | 6.86 | 5.75 | 4.85 | 4.1 | 65 | 56 | 77 | 12:23
15282 | 4 | 35293 | 14.67 | 13.41 | 13.43 | 11.35 | 9.68 | 8.21 | 6.94 | 5.94 | 65 | 56 | 77 | 12:23
Comment at 15282 ft |  | Time: | 12:24 | :J9SW | CORNER
15284 | 1 | 35121 | 14.79 | 13.45 | 13.54 | 11.33 | 9.58 | 8.19 | 6.86 | 5.83 | 66 | 56 | 78 | 12:24
15284 | 2 | 12155 | 5.7 | 5.17 | 5.17 | 4.3 | 3.62 | 3.04 | 2.55 | 2.15 | 66 | 56 | 78 | 12:24
15284 | 3 | 23433 | 10.63 | 9.61 | 9.73 | 8.05 | 6.82 | 5.77 | 4.82 | 4.09 | 66 | 56 | 78 | 12:24
15284 | 4 | 35392 | 14.78 | 13.46 | 13.53 | 11.34 | 9.59 | 8.19 | 6.88 | 5.87 | 66 | 56 | 78 | 12:24
Comment at 15284 ft |  | Time: | 12:25 | :J8SE | CORNER
15207 | 1 | 34920 | 27.07 | 4.54 | 21.93 | 17.42 | 13.7 | 10.83 | 8.59 | 7.01 | 66 | 56 | 79 | 12:27
15207 | 2 | 12062 | 11.23 | 1.4 | 8.99 | 7.01 | 5.33 | 4.21 | 3.32 | 2.72 | 66 | 56 | 79 | 12:27
15207 | 3 | 23253 | 19.36 | 2.89 | 15.67 | 12.2 | 9.51 | 7.52 | 5.97 | 4.86 | 66 | 56 | 79 | 12:27
15207 | 4 | 34983 | 26.32 | 4.65 | 21.35 | 16.92 | 13.26 | 10.52 | 8.38 | 6.88 | 66 | 56 | 79 | 12:28
Comment at 15207 ft |  | Time: | 12:28 | :J5SW | CORNER
15209 | 1 | 34738 | 26.45 | 21.53 | 4.63 | 4.12 | 3.86 | 3.51 | 3.26 | 3.04 | 66 | 56 | 80 | 12:29
15209 | 2 | 12076 | 11.25 | 9.15 | 1.7 | 1.47 | 1.37 | 1.28 | 1.18 | 1.1 | 66 | 56 | 80 | 12:29
15209 | 3 | 23194 | 19.01 | 15.38 | 3.27 | 2.84 | 2.67 | 2.44 | 2.26 | 2.09 | 66 | 56 | 80 | 12:29
15209 | 4 | 35081 | 25.73 | 21.01 | 4.92 | 4.39 | 4.1 | 3.73 | 3.45 | 3.18 | 66 | 56 | 80 | 12:29
Comment at 15209 ft |  | Time: | 12:30 | :J4SE | CORNER
15282 | 1 | 35337 | 11.21 | 10.19 | 10.11 | 8.85 | 7.66 | 6.63 | 5.67 | 4.88 | 66 | 57 | 81 | 12:31
15282 | 2 | 12291 | 3.89 | 3.56 | 3.56 | 3.11 | 2.71 | 2.31 | 2.02 | 1.75 | 66 | 57 | 81 | 12:31
15282 | 3 | 23478 | 7.46 | 6.74 | 6.83 | 5.89 | 5.12 | 4.42 | 3.83 | 3.33 | 66 | 57 | 81 | 12:31
15282 | 4 | 35533 | 11.01 | 10.02 | 9.99 | 8.75 | 7.55 | 6.58 | 5.64 | 4.86 | 66 | 57 | 81 | 12:32
Comment at 15282 ft |  | Time: | 12:32 | :J3SW | CORNER
15284 | 1 | 35610 | 11.1 | 9.98 | 10.03 | 8.69 | 7.56 | 6.42 | 5.52 | 4.77 | 66 | 57 | 82 | 12:33
15284 | 2 | 12290 | 3.93 | 3.57 | 3.57 | 3.09 | 2.67 | 2.27 | 1.97 | 1.72 | 66 | 57 | 82 | 12:33
15284 | 3 | 23476 | 7.47 | 6.65 | 6.83 | 5.83 | 5.06 | 4.32 | 3.74 | 3.24 | 66 | 57 | 82 | 12:33
15284 | 4 | 35666 | 11.08 | 9.94 | 10.07 | 8.71 | 7.54 | 6.45 | 5.54 | 4.79 | 66 | 57 | 82 | 12:33
Comment at 15284 ft |  | Time: | 12:34 | :J2SE | CORNER
15151 | 1 | 35363 | 8.17 | 7.38 | 7.22 | 6.24 | 5.37 | 4.61 | 3.85 | 3.27 | 66 | 56 | 83 | 12:36
15151 | 2 | 12300 | 2.64 | 2.41 | 2.37 | 2.05 | 1.8 | 1.57 | 1.35 | 1.17 | 66 | 56 | 83 | 12:36
15151 | 3 | 23542 | 5.25 | 4.68 | 4.75 | 4.02 | 3.51 | 3.04 | 2.58 | 2.22 | 66 | 56 | 83 | 12:36
15151 | 4 | 35757 | 8.03 | 7.26 | 7.14 | 6.16 | 5.34 | 4.59 | 3.87 | 3.31 | 66 | 56 | 83 | 12:36
Comment at 15151 ft |  | Time: | 12:37 | :J6S
15169 | 1 | 35248 | 16.59 | 7.08 | 13.04 | 10.03 | 7.82 | 6.22 | 4.88 | 3.92 | 66 | 56 | 84 | 12:38
15169 | 2 | 12172 | 6.2 | 2.02 | 4.77 | 3.67 | 2.84 | 2.27 | 1.82 | 1.48 | 66 | 56 | 84 | 12:38
15169 | 3 | 23359 | 11.42 | 4.21 | 8.95 | 6.78 | 5.32 | 4.25 | 3.39 | 2.76 | 66 | 56 | 84 | 12:38
15169 | 4 | 35526 | 15.92 | 7.26 | 12.55 | 9.69 | 7.61 | 6.1 | 4.86 | 3.96 | 66 | 56 | 84 | 12:38
Comment at 15169 ft |  | Time: | 12:39 | :J6SW
15171 | 1 | 35239 | 15.69 | 12.41 | 6.87 | 5.71 | 4.77 | 4.04 | 3.37 | 2.93 | 66 | 57 | 85 | 12:40
15171 | 2 | 12191 | 5.73 | 4.51 | 2.27 | 1.89 | 1.62 | 1.4 | 1.2 | 1.05 | 66 | 57 | 85 | 12:40
15171 | 3 | 23456 | 10.7 | 8.35 | 4.54 | 3.76 | 3.21 | 2.75 | 2.31 | 2.04 | 66 | 57 | 85 | 12:40
15171 | 4 | 35538 | 15.13 | 11.97 | 7.41 | 6.08 | 5.05 | 4.23 | 3.52 | 3.04 | 66 | 57 | 85 | 12:40
Comment at 15171 ft |  | Time: | 12:40 | :J5SE
15189 | 1 | 35670 | 8.42 | 7.55 | 7.63 | 6.64 | 5.78 | 5.08 | 4.33 | 3.78 | 66 | 56 | 86 | 12:41
15189 | 2 | 12214 | 2.7 | 2.45 | 2.44 | 2.14 | 1.87 | 1.67 | 1.46 | 1.31 | 66 | 56 | 86 | 12:41
15189 | 3 | 23591 | 5.35 | 4.76 | 4.9 | 4.2 | 3.7 | 3.29 | 2.85 | 2.54 | 66 | 56 | 86 | 12:41
15189 | 4 | 36047 | 8.21 | 7.33 | 7.48 | 6.49 | 5.67 | 5.02 | 4.36 | 3.87 | 66 | 56 | 86 | 12:42
Comment at 15189 ft |  | Time: | 12:43 | :J5S
15207 | 1 | 35104 | 18.74 | 5.13 | 14.74 | 11.32 | 8.75 | 6.9 | 5.37 | 4.19 | 66 | 56 | 87 | 12:43
15207 | 2 | 12151 | 6.92 | 1.72 | 5.34 | 4.1 | 3.14 | 2.51 | 1.99 | 1.57 | 66 | 56 | 87 | 12:43
15207 | 3 | 23150 | 12.61 | 3.33 | 9.85 | 7.5 | 5.81 | 4.65 | 3.66 | 2.88 | 66 | 56 | 87 | 12:44
15207 | 4 | 35244 | 18.07 | 5.2 | 14.21 | 10.92 | 8.5 | 6.76 | 5.34 | 4.22 | 66 | 56 | 87 | 12:44
Comment at 15207 ft |  | Time: | 12:45 | :J5SW
15209 | 1 | 35013 | 19.16 | 15.08 | 4.99 | 4.37 | 3.99 | 3.51 | 3.14 | 2.78 | 66 | 56 | 88 | 12:45
15209 | 2 | 12120 | 7.38 | 5.76 | 1.79 | 1.54 | 1.41 | 1.26 | 1.13 | 1 | 66 | 56 | 88 | 12:45
15209 | 3 | 23319 | 13.37 | 10.37 | 3.49 | 2.99 | 2.75 | 2.42 | 2.16 | 1.91 | 66 | 56 | 88 | 12:45
15209 | 4 | 35332 | 18.56 | 14.57 | 5.18 | 4.57 | 4.15 | 3.64 | 3.25 | 2.85 | 66 | 56 | 88 | 12:45
Comment at 15209 ft |  | Time: | 12:46 | :J4SE
Testing in this file was continued again on 3/30/2018 at 12:49:38 PM
7623 | 1 | 35302 | 8.52 | 7.66 | 7.62 | 6.68 | 5.89 | 5.18 | 4.59 | 4.13 | 67 | 56 | 1 | 12:51
7623 | 2 | 12332 | 2.74 | 2.48 | 2.49 | 2.17 | 1.98 | 1.79 | 1.63 | 1.54 | 67 | 56 | 1 | 12:51
7623 | 3 | 23543 | 5.41 | 4.86 | 4.97 | 4.27 | 3.86 | 3.47 | 3.13 | 2.93 | 67 | 56 | 1 | 12:51
7623 | 4 | 35786 | 8.28 | 7.45 | 7.48 | 6.54 | 5.85 | 5.23 | 4.72 | 4.36 | 67 | 56 | 1 | 12:51
Comment at 7623 ft |  | Time: | 12:52 | :J4S
7641 | 1 | 34972 | 18.98 | 6.08 | 15.14 | 11.68 | 9.13 | 7.22 | 5.62 | 4.32 | 66 | 56 | 2 | 12:52
7641 | 2 | 12190 | 7.46 | 1.86 | 5.86 | 4.49 | 3.43 | 2.71 | 2.11 | 1.66 | 66 | 56 | 2 | 12:53
7641 | 3 | 23354 | 13.31 | 3.81 | 10.56 | 8.03 | 6.27 | 4.99 | 3.89 | 3.05 | 66 | 56 | 2 | 12:53
7641 | 4 | 35346 | 18.5 | 6.15 | 14.78 | 11.44 | 8.96 | 7.13 | 5.6 | 4.4 | 66 | 56 | 2 | 12:53
Comment at 7641 ft |  | Time: | 12:54 | :J4SW
7643 | 1 | 34988 | 16.98 | 13.43 | 5.82 | 5.06 | 4.45 | 3.89 | 3.38 | 2.91 | 66 | 56 | 3 | 12:54
7643 | 2 | 12163 | 6.31 | 4.9 | 1.93 | 1.64 | 1.46 | 1.3 | 1.13 | 0.98 | 66 | 56 | 3 | 12:54
7643 | 3 | 23414 | 11.73 | 9.12 | 3.91 | 3.32 | 2.94 | 2.6 | 2.24 | 1.96 | 66 | 56 | 3 | 12:55
7643 | 4 | 35306 | 16.6 | 13.09 | 5.98 | 5.19 | 4.54 | 3.99 | 3.45 | 2.98 | 66 | 56 | 3 | 12:55
Comment at 7643 ft |  | Time: | 12:56 | :J3SE
7661 | 1 | 35592 | 8.13 | 7.26 | 7.37 | 6.48 | 5.77 | 5.14 | 4.57 | 4.1 | 67 | 56 | 4 | 12:56
7661 | 2 | 12275 | 2.68 | 2.4 | 2.48 | 2.18 | 1.97 | 1.77 | 1.62 | 1.48 | 67 | 56 | 4 | 12:56
7661 | 3 | 23551 | 5.29 | 4.71 | 4.87 | 4.22 | 3.83 | 3.45 | 3.12 | 2.84 | 67 | 56 | 4 | 12:57
7661 | 4 | 35728 | 8.07 | 7.19 | 7.35 | 6.48 | 5.81 | 5.17 | 4.66 | 4.25 | 67 | 56 | 4 | 12:57
Comment at 7661 ft |  | Time: | 12:57 | :J3S
7679 | 1 | 35553 | 9.06 | 8.17 | 8.01 | 6.75 | 5.8 | 4.91 | 4.13 | 3.47 | 67 | 56 | 5 | 12:59
7679 | 2 | 12359 | 3.04 | 2.76 | 2.7 | 2.29 | 1.98 | 1.69 | 1.45 | 1.24 | 67 | 56 | 5 | 13:00
7679 | 3 | 23532 | 5.95 | 5.35 | 5.31 | 4.44 | 3.83 | 3.26 | 2.78 | 2.38 | 67 | 56 | 5 | 13:00
7679 | 4 | 35738 | 8.97 | 8.12 | 7.95 | 6.74 | 5.79 | 4.92 | 4.17 | 3.53 | 67 | 56 | 5 | 13:00
Comment at 7679 ft |  | Time: | 13:01 | :J3SW
7681 | 1 | 35357 | 9.02 | 8.04 | 8.07 | 6.8 | 5.78 | 4.89 | 4.12 | 3.5 | 67 | 57 | 6 | 13:01
7681 | 2 | 12252 | 3.07 | 2.76 | 2.78 | 2.35 | 1.99 | 1.7 | 1.45 | 1.24 | 67 | 57 | 6 | 13:01
7681 | 3 | 23452 | 6.04 | 5.36 | 5.45 | 4.56 | 3.87 | 3.3 | 2.78 | 2.39 | 67 | 57 | 6 | 13:01
7681 | 4 | 35460 | 9.08 | 8.11 | 8.14 | 6.85 | 5.82 | 4.95 | 4.17 | 3.53 | 67 | 57 | 6 | 13:01
Comment at 7681 ft |  | Time: | 13:02 | :J2SE
7699 | 1 | 35693 | 8.85 | 7.9 | 8.04 | 6.99 | 6.06 | 5.13 | 4.26 | 3.5 | 67 | 57 | 7 | 13:03
7699 | 2 | 12263 | 2.9 | 2.58 | 2.66 | 2.29 | 2.03 | 1.71 | 1.45 | 1.21 | 67 | 57 | 7 | 13:03
7699 | 3 | 23557 | 5.76 | 5.12 | 5.29 | 4.56 | 3.97 | 3.39 | 2.83 | 2.37 | 67 | 57 | 7 | 13:03
7699 | 4 | 35665 | 8.71 | 7.79 | 7.96 | 6.93 | 6.01 | 5.11 | 4.26 | 3.53 | 67 | 57 | 7 | 13:03
Comment at 7699 ft |  | Time: | 13:03 | :J2S
7716 | 1 | 35380 | 9.35 | 8.32 | 8.26 | 7.01 | 6.01 | 5.04 | 4.15 | 3.5 | 67 | 56 | 8 | 13:04
7716 | 2 | 12287 | 3.12 | 2.79 | 2.77 | 2.35 | 2.03 | 1.71 | 1.45 | 1.26 | 67 | 56 | 8 | 13:05
7716 | 3 | 23488 | 6.13 | 5.41 | 5.48 | 4.59 | 3.97 | 3.35 | 2.8 | 2.38 | 67 | 56 | 8 | 13:05
7716 | 4 | 35636 | 9.28 | 8.26 | 8.2 | 6.96 | 6 | 5.03 | 4.18 | 3.57 | 67 | 56 | 8 | 13:05
Comment at 7716 ft |  | Time: | 13:05 | :J2SW
7719 | 1 | 35567 | 9.14 | 8.13 | 8.26 | 7.05 | 5.97 | 5.02 | 4.18 | 3.54 | 67 | 56 | 9 | 13:06
7719 | 2 | 12261 | 3.12 | 2.75 | 2.87 | 2.39 | 2.05 | 1.72 | 1.46 | 1.26 | 67 | 56 | 9 | 13:06
7719 | 3 | 23580 | 6.1 | 5.28 | 5.58 | 4.68 | 4 | 3.36 | 2.8 | 2.39 | 67 | 56 | 9 | 13:06
7719 | 4 | 35997 | 9.25 | 8.15 | 8.4 | 7.14 | 6.05 | 5.1 | 4.24 | 3.59 | 67 | 56 | 9 | 13:06
Comment at 7719 ft |  | Time: | 13:07 | :J1SE
7736 | 1 | 35161 | 8.95 | 8.17 | 8.03 | 6.91 | 5.96 | 5 | 4.13 | 3.42 | 67 | 57 | 10 | 13:08
7736 | 2 | 12368 | 2.92 | 2.66 | 2.66 | 2.27 | 1.98 | 1.69 | 1.44 | 1.22 | 67 | 57 | 10 | 13:08
7736 | 3 | 23492 | 5.78 | 5.23 | 5.23 | 4.45 | 3.87 | 3.29 | 2.76 | 2.3 | 67 | 57 | 10 | 13:08
7736 | 4 | 35468 | 8.77 | 7.99 | 7.85 | 6.8 | 5.86 | 4.96 | 4.13 | 3.44 | 67 | 57 | 10 | 13:08
Comment at 7736 ft |  | Time: | 13:09 | :J1S
8462 | 1 | 35052 | 13.05 | 7.04 | 10.45 | 8.24 | 6.7 | 5.35 | 4.29 | 3.53 | 67 | 56 | 11 | 13:12
8462 | 2 | 12341 | 4.94 | 2.26 | 3.88 | 3.05 | 2.45 | 1.97 | 1.62 | 1.33 | 67 | 56 | 11 | 13:12
8462 | 3 | 23496 | 9.22 | 4.38 | 7.32 | 5.7 | 4.63 | 3.72 | 3.02 | 2.49 | 67 | 56 | 11 | 13:12
8462 | 4 | 35413 | 12.74 | 7.04 | 10.22 | 8.08 | 6.59 | 5.3 | 4.3 | 3.57 | 67 | 56 | 11 | 13:13
Comment at 8462 ft |  | Time: | 13:13 | :J12SN
8464 | 1 | 35552 | 10.93 | 8.89 | 8.96 | 7.09 | 5.78 | 4.73 | 3.95 | 3.33 | 67 | 56 | 12 | 13:14
8464 | 2 | 12347 | 3.91 | 3.19 | 2.92 | 2.33 | 1.96 | 1.63 | 1.4 | 1.17 | 67 | 56 | 12 | 13:14
8464 | 3 | 23481 | 7.33 | 5.9 | 5.94 | 4.67 | 3.83 | 3.19 | 2.67 | 2.25 | 67 | 56 | 12 | 13:14
8464 | 4 | 35460 | 10.71 | 8.72 | 9.03 | 7.14 | 5.79 | 4.78 | 3.95 | 3.33 | 67 | 56 | 12 | 13:14
Comment at 8464 ft |  | Time: | 13:15 | :J6SN
9001 | 1 | 35080 | 16.07 | 7.19 | 12.8 | 10.06 | 8.06 | 6.48 | 5.15 | 4.06 | 67 | 57 | 13 | 13:17
9001 | 2 | 12204 | 6.27 | 2.2 | 4.96 | 3.92 | 3.09 | 2.5 | 2.01 | 1.6 | 67 | 57 | 13 | 13:17
9001 | 3 | 23429 | 11.5 | 4.36 | 9.13 | 7.1 | 5.69 | 4.61 | 3.67 | 2.91 | 67 | 57 | 13 | 13:17
9001 | 4 | 35330 | 15.48 | 7.17 | 12.36 | 9.73 | 7.83 | 6.34 | 5.07 | 4.01 | 67 | 57 | 13 | 13:17
Comment at 9001 ft |  | Time: | 13:18 | :J11SN
9005 | 1 | 35369 | 13.13 | 10.63 | 8.77 | 7.09 | 5.86 | 4.95 | 4.17 | 3.54 | 66 | 56 | 14 | 13:19
9005 | 2 | 12205 | 5.06 | 4.04 | 2.53 | 2.17 | 1.89 | 1.63 | 1.42 | 1.2 | 66 | 56 | 14 | 13:19
9005 | 3 | 23343 | 9.07 | 7.25 | 5.63 | 4.58 | 3.88 | 3.28 | 2.82 | 2.4 | 66 | 56 | 14 | 13:19
9005 | 4 | 35582 | 12.8 | 10.39 | 9.07 | 7.31 | 5.99 | 5.05 | 4.23 | 3.57 | 66 | 56 | 14 | 13:19
Comment at 9005 ft |  | Time: | 13:19 | :J5SN
9616 | 1 | 35330 | 14.22 | 8.33 | 11.46 | 9.12 | 7.42 | 6.02 | 4.9 | 3.99 | 66 | 57 | 15 | 13:22
9616 | 2 | 12286 | 5.55 | 2.58 | 4.4 | 3.51 | 2.82 | 2.31 | 1.9 | 1.55 | 66 | 57 | 15 | 13:22
9616 | 3 | 23487 | 9.97 | 5.21 | 8.06 | 6.31 | 5.17 | 4.2 | 3.45 | 2.81 | 66 | 57 | 15 | 13:23
9616 | 4 | 35423 | 13.93 | 8.36 | 11.29 | 8.98 | 7.33 | 5.98 | 4.9 | 4.02 | 66 | 57 | 15 | 13:23
Comment at 9616 ft |  | Time: | 13:23 | :J10SN
9618 | 1 | 35449 | 12.98 | 10.48 | 9.03 | 7.3 | 6.03 | 5.05 | 4.25 | 3.62 | 67 | 58 | 16 | 13:24
9618 | 2 | 12256 | 4.95 | 4.01 | 2.57 | 2.24 | 1.97 | 1.7 | 1.46 | 1.27 | 67 | 58 | 16 | 13:24
9618 | 3 | 23376 | 8.94 | 7.19 | 5.76 | 4.66 | 3.92 | 3.35 | 2.85 | 2.45 | 67 | 58 | 16 | 13:24
9618 | 4 | 35568 | 12.71 | 10.28 | 9.25 | 7.48 | 6.1 | 5.12 | 4.32 | 3.68 | 67 | 58 | 16 | 13:24
Comment at 9618 ft |  | Time: | 13:25 | :J4SN
10192 | 1 | 35046 | 13.81 | 8.15 | 11.02 | 8.67 | 6.94 | 5.65 | 4.54 | 3.7 | 66 | 57 | 17 | 13:28
10192 | 2 | 12303 | 5.33 | 2.49 | 4.15 | 3.27 | 2.62 | 2.12 | 1.71 | 1.43 | 66 | 57 | 17 | 13:28
10192 | 3 | 23353 | 9.7 | 4.96 | 7.73 | 5.96 | 4.81 | 3.91 | 3.14 | 2.62 | 66 | 57 | 17 | 13:28
10192 | 4 | 35368 | 13.4 | 8.15 | 10.78 | 8.46 | 6.82 | 5.56 | 4.5 | 3.74 | 66 | 57 | 17 | 13:28
Comment at 10192 ft |  | Time: | 13:29 | :J9SN
10195 | 1 | 35439 | 11.62 | 9.46 | 8.72 | 7.01 | 5.76 | 4.81 | 4 | 3.4 | 66 | 57 | 18 | 13:29
10195 | 2 | 12291 | 4.1 | 3.34 | 2.7 | 2.23 | 1.9 | 1.64 | 1.39 | 1.2 | 66 | 57 | 18 | 13:29
10195 | 3 | 23452 | 7.72 | 6.21 | 5.87 | 4.69 | 3.89 | 3.26 | 2.76 | 2.32 | 66 | 57 | 18 | 13:29
10195 | 4 | 35517 | 11.35 | 9.24 | 9.12 | 7.32 | 5.97 | 4.95 | 4.13 | 3.48 | 66 | 57 | 18 | 13:30
Comment at 10195 ft |  | Time: | 13:30 | :J3SN
10725 | 1 | 35051 | 15.02 | 6.59 | 11.91 | 9.22 | 7.39 | 5.97 | 4.87 | 3.94 | 66 | 58 | 19 | 13:33
10725 | 2 | 12292 | 5.7 | 2.17 | 4.43 | 3.41 | 2.69 | 2.18 | 1.81 | 1.47 | 66 | 58 | 19 | 13:33
10725 | 3 | 23330 | 10.46 | 4.26 | 8.21 | 6.26 | 5.02 | 4.06 | 3.32 | 2.73 | 66 | 58 | 19 | 13:33
10725 | 4 | 35432 | 14.7 | 6.57 | 11.68 | 9.04 | 7.23 | 5.86 | 4.81 | 3.93 | 66 | 58 | 19 | 13:33
Comment at 10725 ft |  | Time: | 13:34 | :J8SN
10727 | 1 | 35485 | 11.61 | 9.39 | 8.68 | 6.92 | 5.63 | 4.65 | 3.87 | 3.26 | 67 | 57 | 20 | 13:34
10727 | 2 | 12267 | 3.82 | 3.13 | 3.17 | 2.51 | 2.04 | 1.71 | 1.41 | 1.19 | 67 | 57 | 20 | 13:34
10727 | 3 | 23482 | 7.52 | 6.07 | 6.33 | 4.9 | 3.95 | 3.27 | 2.71 | 2.29 | 67 | 57 | 20 | 13:34
10727 | 4 | 35535 | 11.21 | 9.13 | 9.41 | 7.43 | 5.96 | 4.88 | 4.03 | 3.37 | 67 | 57 | 20 | 13:34
Comment at 10727 ft |  | Time: | 13:35 | :J2SN
11220 | 1 | 35143 | 15.66 | 8.02 | 12.41 | 9.73 | 7.71 | 6.21 | 4.93 | 3.93 | 67 | 57 | 21 | 13:37
11220 | 2 | 12257 | 5.98 | 2.36 | 4.66 | 3.68 | 2.9 | 2.37 | 1.9 | 1.55 | 67 | 57 | 21 | 13:37
11220 | 3 | 23460 | 10.88 | 4.92 | 8.67 | 6.68 | 5.32 | 4.31 | 3.45 | 2.79 | 67 | 57 | 21 | 13:38
11220 | 4 | 35465 | 15.17 | 8.02 | 12.1 | 9.48 | 7.56 | 6.12 | 4.92 | 3.97 | 67 | 57 | 21 | 13:38
Comment at 11220 ft |  | Time: | 13:38 | :J7SN
11224 | 1 | 35390 | 13.72 | 11.1 | 8.26 | 6.86 | 5.68 | 4.71 | 3.98 | 3.37 | 67 | 57 | 22 | 13:39
11224 | 2 | 12238 | 4.83 | 3.89 | 2.63 | 2.26 | 1.91 | 1.64 | 1.4 | 1.21 | 67 | 57 | 22 | 13:39
11224 | 3 | 23365 | 9.21 | 7.38 | 5.31 | 4.42 | 3.74 | 3.17 | 2.69 | 2.29 | 67 | 57 | 22 | 13:39
11224 | 4 | 35437 | 13.41 | 10.84 | 8.55 | 7.02 | 5.79 | 4.8 | 4.06 | 3.43 | 67 | 57 | 22 | 13:39
Comment at 11224 ft |  | Time: | 13:40 | :J1SN

## HWD 4-6-18
KUAB FWD FILE: | CC8 JOINT COMPARISON HWD 4-6-2018.fwd
Site: | CC8
Operator: | Fermin
Road:
Date Created: | 2018-04-06
Version: | 2.2.21
Load Mode: | 1(18+18 buffers)
Plate Radius: | 5.91 (in)
Extra Field Set: | FAA
Drop Sequence: | 3123
No of Drops: | 1111
Record Drop: | HHHH
Drop Height: | 1 | 2 | 3 | 4
Impact Load: | 12000 | 24000 | 36000 | 50000 | lbf
Sensor Number: | 0 | 1 | 2 | 3 | 4 | 5 | 6 | 7
Sensor Distance: | 0 | 12 | 12 | 24 | 36 | 48 | 60 | 72 | (in)
Sensor Position: | CENTER | FRONT | BEHIND | BEHIND | BEHIND | BEHIND | BEHIND | BEHIND
Reference Offset: | 0 ft
Testpoint Spacing: | 0 ft
Distance | Imp | Load | D0 | D1 | D2 | D3 | D4 | D5 | D6 | D7 | Air | Pave | Station | Time
ft | Num | lbf | mils | mils | mils | mils | mils | mils | mils | mils | °F | °F
4841 | 1 | 35296 | 8.12 | 7.56 | 7.34 | 6.42 | 5.63 | 4.8 | 4.13 | 3.51 | 44 | 46 | 1 | 8:48
4841 | 2 | 12364 | 2.7 | 2.48 | 2.45 | 2.12 | 1.9 | 1.68 | 1.45 | 1.27 | 44 | 46 | 1 | 8:48
4841 | 3 | 23975 | 5.38 | 4.9 | 4.89 | 4.2 | 3.73 | 3.25 | 2.82 | 2.44 | 44 | 46 | 1 | 8:48
4841 | 4 | 36413 | 8.1 | 7.49 | 7.37 | 6.4 | 5.62 | 4.86 | 4.2 | 3.59 | 44 | 46 | 1 | 8:48
Comment at 4841 ft |  | Time: | 8:50 | :J12N
4859 | 1 | 35625 | 15.28 | 10.47 | 12.38 | 9.83 | 7.86 | 6.3 | 4.99 | 3.97 | 44 | 46 | 2 | 8:51
4859 | 2 | 12124 | 5.98 | 2.95 | 4.73 | 3.75 | 2.96 | 2.41 | 1.94 | 1.58 | 44 | 46 | 2 | 8:51
4859 | 3 | 23775 | 10.76 | 6.59 | 8.74 | 6.78 | 5.48 | 4.44 | 3.57 | 2.89 | 44 | 46 | 2 | 8:51
4859 | 4 | 35996 | 15.06 | 10.4 | 12.25 | 9.68 | 7.78 | 6.3 | 5.06 | 4.09 | 44 | 46 | 2 | 8:52
Comment at 4859 ft |  | Time: | 8:53 | :J12NW
4861 | 1 | 35699 | 14.85 | 12.01 | 11.25 | 8.96 | 7.17 | 5.73 | 4.62 | 3.79 | 44 | 46 | 3 | 8:54
4861 | 2 | 12095 | 5.55 | 4.43 | 3.51 | 2.84 | 2.33 | 1.91 | 1.58 | 1.34 | 44 | 46 | 3 | 8:54
4861 | 3 | 23714 | 10.35 | 8.28 | 7.57 | 5.92 | 4.8 | 3.89 | 3.15 | 2.61 | 44 | 46 | 3 | 8:55
4861 | 4 | 35842 | 14.76 | 11.93 | 11.48 | 9.06 | 7.24 | 5.8 | 4.69 | 3.84 | 44 | 46 | 3 | 8:55
Comment at 4861 ft |  | Time: | 8:56 | :J11NE
4879 | 1 | 35651 | 8.68 | 8.15 | 7.87 | 6.96 | 6.21 | 5.39 | 4.69 | 4.12 | 44 | 46 | 4 | 8:57
4879 | 2 | 12333 | 2.82 | 2.61 | 2.57 | 2.27 | 2.06 | 1.86 | 1.67 | 1.54 | 44 | 46 | 4 | 8:57
4879 | 3 | 23826 | 5.64 | 5.17 | 5.16 | 4.48 | 4.06 | 3.61 | 3.24 | 2.95 | 44 | 46 | 4 | 8:57
4879 | 4 | 36176 | 8.51 | 7.87 | 7.73 | 6.8 | 6.08 | 5.39 | 4.79 | 4.28 | 44 | 46 | 4 | 8:58
Comment at 4879 ft |  | Time: | 8:59 | :J11N
4897 | 1 | 35222 | 21.63 | 6.52 | 17.52 | 13.78 | 10.74 | 8.42 | 6.54 | 5.01 | 44 | 46 | 5 | 9:00
4897 | 2 | 12024 | 8.01 | 2.04 | 6.41 | 5.07 | 3.9 | 3.09 | 2.44 | 1.96 | 44 | 46 | 5 | 9:00
4897 | 3 | 23422 | 15.06 | 4.16 | 12.2 | 9.48 | 7.43 | 5.9 | 4.62 | 3.63 | 44 | 46 | 5 | 9:00
4897 | 4 | 35353 | 21.02 | 6.53 | 17.03 | 13.38 | 10.46 | 8.28 | 6.52 | 5.09 | 44 | 46 | 5 | 9:00
Comment at 4897 ft |  | Time: | 9:02 | :J11NW
4899 | 1 | 34913 | 24.09 | 18.95 | 5.7 | 4.93 | 4.42 | 3.85 | 3.4 | 2.96 | 44 | 46 | 6 | 9:03
4899 | 2 | 12068 | 9.7 | 7.5 | 1.98 | 1.71 | 1.52 | 1.36 | 1.18 | 1.06 | 44 | 46 | 6 | 9:03
4899 | 3 | 23364 | 17.26 | 13.41 | 3.86 | 3.27 | 2.95 | 2.63 | 2.3 | 2.05 | 44 | 46 | 6 | 9:03
4899 | 4 | 35287 | 23.52 | 18.45 | 5.9 | 5.08 | 4.54 | 3.99 | 3.52 | 3.08 | 44 | 46 | 6 | 9:04
Comment at 4899 ft |  | Time: | 9:05 | :J10NE
4917 | 1 | 35801 | 9.05 | 8.06 | 8.47 | 7.74 | 7.08 | 6.46 | 5.99 | 5.67 | 45 | 47 | 7 | 9:10
4917 | 2 | 12236 | 2.95 | 2.62 | 2.8 | 2.57 | 2.4 | 2.26 | 2.14 | 2.07 | 45 | 47 | 7 | 9:10
4917 | 3 | 23883 | 5.97 | 5.28 | 5.69 | 5.13 | 4.79 | 4.43 | 4.2 | 4.05 | 45 | 47 | 7 | 9:11
4917 | 4 | 36115 | 9.01 | 8.01 | 8.45 | 7.7 | 7.09 | 6.52 | 6.12 | 5.86 | 45 | 47 | 7 | 9:11
Comment at 4917 ft |  | Time: | 9:12 | :J10N
4934 | 1 | 35865 | 11.17 | 10.36 | 9.45 | 7.78 | 6.44 | 5.28 | 4.25 | 3.36 | 45 | 47 | 8 | 9:13
4934 | 2 | 12265 | 3.82 | 3.52 | 3.23 | 2.63 | 2.18 | 1.84 | 1.52 | 1.26 | 45 | 47 | 8 | 9:13
4934 | 3 | 23861 | 7.53 | 6.88 | 6.4 | 5.16 | 4.3 | 3.6 | 2.93 | 2.37 | 45 | 47 | 8 | 9:13
4934 | 4 | 35936 | 11.01 | 10.14 | 9.3 | 7.65 | 6.34 | 5.28 | 4.3 | 3.43 | 45 | 47 | 8 | 9:14
Comment at 4934 ft |  | Time: | 9:15 | :J10NW
4936 | 1 | 35651 | 10.99 | 9.23 | 10.14 | 8.18 | 6.73 | 5.46 | 4.46 | 3.66 | 45 | 46 | 9 | 9:16
4936 | 2 | 12229 | 3.86 | 3.2 | 3.56 | 2.84 | 2.32 | 1.93 | 1.6 | 1.34 | 45 | 46 | 9 | 9:16
4936 | 3 | 23775 | 7.55 | 6.23 | 7.02 | 5.58 | 4.59 | 3.78 | 3.09 | 2.56 | 45 | 46 | 9 | 9:16
4936 | 4 | 36118 | 11.15 | 9.3 | 10.3 | 8.26 | 6.79 | 5.55 | 4.53 | 3.71 | 45 | 46 | 9 | 9:16
Comment at 4936 ft |  | Time: | 9:18 | :J9NE
4954 | 1 | 35942 | 8.15 | 7.47 | 7.44 | 6.55 | 5.79 | 4.86 | 4.11 | 3.4 | 45 | 47 | 10 | 9:19
4954 | 2 | 12299 | 2.64 | 2.42 | 2.42 | 2.12 | 1.89 | 1.64 | 1.45 | 1.26 | 45 | 47 | 10 | 9:19
4954 | 3 | 23989 | 5.31 | 4.8 | 4.89 | 4.23 | 3.79 | 3.26 | 2.82 | 2.4 | 45 | 47 | 10 | 9:19
4954 | 4 | 36269 | 8.02 | 7.34 | 7.36 | 6.43 | 5.71 | 4.88 | 4.18 | 3.5 | 45 | 47 | 10 | 9:19
Comment at 4954 ft |  | Time: | 9:20 | :J9N
4972 | 1 | 35536 | 13.25 | 11.24 | 10.76 | 8.56 | 6.93 | 5.56 | 4.43 | 3.57 | 45 | 47 | 11 | 9:21
4972 | 2 | 12217 | 4.76 | 3.74 | 3.86 | 3.02 | 2.44 | 2.02 | 1.64 | 1.37 | 45 | 47 | 11 | 9:21
4972 | 3 | 23725 | 9.01 | 7.46 | 7.38 | 5.76 | 4.71 | 3.85 | 3.12 | 2.55 | 45 | 47 | 11 | 9:22
4972 | 4 | 35916 | 13 | 11.07 | 10.57 | 8.42 | 6.85 | 5.57 | 4.5 | 3.67 | 45 | 47 | 11 | 9:22
Comment at 4972 ft |  | Time: | 9:23 | :J9NW
4974 | 1 | 35603 | 13.45 | 10.73 | 10.83 | 8.57 | 6.87 | 5.42 | 4.39 | 3.6 | 45 | 47 | 12 | 9:24
4974 | 2 | 12246 | 5.05 | 4.01 | 3.47 | 2.74 | 2.25 | 1.81 | 1.51 | 1.28 | 45 | 47 | 12 | 9:24
4974 | 3 | 23708 | 9.39 | 7.42 | 7.31 | 5.7 | 4.63 | 3.68 | 3 | 2.49 | 45 | 47 | 12 | 9:24
4974 | 4 | 35875 | 13.43 | 10.71 | 11.01 | 8.65 | 6.94 | 5.49 | 4.45 | 3.65 | 45 | 47 | 12 | 9:25
Comment at 4974 ft |  | Time: | 9:25 | :J8NE
4992 | 1 | 35869 | 8.09 | 7.24 | 7.39 | 6.64 | 5.92 | 5.22 | 4.58 | 4.03 | 45 | 47 | 13 | 9:29
4992 | 2 | 12311 | 2.66 | 2.37 | 2.46 | 2.21 | 1.99 | 1.8 | 1.62 | 1.46 | 45 | 47 | 13 | 9:29
4992 | 3 | 23898 | 5.27 | 4.68 | 4.92 | 4.32 | 3.94 | 3.53 | 3.13 | 2.82 | 45 | 47 | 13 | 9:29
4992 | 4 | 36049 | 7.94 | 7.12 | 7.3 | 6.51 | 5.87 | 5.23 | 4.64 | 4.13 | 45 | 47 | 13 | 9:29
Comment at 4992 ft |  | Time: | 9:30 | :J8N
5010 | 1 | 35370 | 12.38 | 11.37 | 10.21 | 8.17 | 6.66 | 5.37 | 4.34 | 3.53 | 45 | 47 | 14 | 9:32
5010 | 2 | 12222 | 4.31 | 3.93 | 3.56 | 2.82 | 2.31 | 1.92 | 1.59 | 1.32 | 45 | 47 | 14 | 9:33
5010 | 3 | 23603 | 8.37 | 7.61 | 6.94 | 5.45 | 4.48 | 3.69 | 3.01 | 2.5 | 45 | 47 | 14 | 9:33
5010 | 4 | 35831 | 12.3 | 11.25 | 10.16 | 8.11 | 6.61 | 5.37 | 4.41 | 3.62 | 45 | 47 | 14 | 9:33
Comment at 5010 ft |  | Time: | 9:34 | :J8NW
5012 | 1 | 35607 | 12.21 | 10.03 | 11.42 | 8.99 | 7.14 | 5.79 | 4.66 | 3.82 | 45 | 47 | 15 | 9:37
5012 | 2 | 12285 | 4.26 | 3.5 | 3.99 | 3.16 | 2.51 | 2.08 | 1.68 | 1.42 | 45 | 47 | 15 | 9:37
5012 | 3 | 23691 | 8.31 | 6.78 | 7.85 | 6.09 | 4.87 | 3.97 | 3.21 | 2.64 | 45 | 47 | 15 | 9:37
5012 | 4 | 35884 | 12.28 | 10.08 | 11.51 | 9.05 | 7.18 | 5.84 | 4.71 | 3.86 | 45 | 47 | 15 | 9:37
Comment at 5012 ft |  | Time: | 9:38 | :J7NE
5030 | 1 | 35869 | 8.15 | 7.46 | 7.42 | 6.49 | 5.66 | 4.83 | 4.07 | 3.4 | 45 | 47 | 16 | 9:39
5030 | 2 | 12385 | 2.71 | 2.44 | 2.46 | 2.14 | 1.91 | 1.66 | 1.45 | 1.25 | 45 | 47 | 16 | 9:40
5030 | 3 | 23848 | 5.3 | 4.75 | 4.86 | 4.18 | 3.72 | 3.23 | 2.77 | 2.39 | 45 | 47 | 16 | 9:40
5030 | 4 | 36130 | 7.98 | 7.32 | 7.3 | 6.36 | 5.58 | 4.82 | 4.12 | 3.49 | 45 | 47 | 16 | 9:40
Comment at 5030 ft |  | Time: | 9:41 | :J7N
4894 | 1 | 34105 | 45.46 | 30.38 | 31.69 | 17.86 | 6.25 | 4.81 | 4.4 | 4.03 | 45 | 47 | 17 | 9:45
4894 | 2 | 11764 | 17.14 | 9.28 | 11.84 | 6.53 | 2.17 | 1.73 | 1.55 | 1.44 | 45 | 47 | 17 | 9:45
4894 | 3 | 22812 | 30.02 | 19.65 | 21.29 | 12.31 | 4.33 | 3.37 | 3.05 | 2.8 | 45 | 47 | 17 | 9:46
4894 | 4 | 34612 | 41.14 | 29.91 | 29.34 | 17.46 | 6.53 | 4.97 | 4.53 | 4.16 | 45 | 47 | 17 | 9:46
Comment at 4894 ft |  | Time: | 9:47 | :J11NW | CORNER
4897 | 1 | 33940 | 45.13 | 32.78 | 30.36 | 20.56 | 10.73 | 4.81 | 4.02 | 3.79 | 46 | 47 | 18 | 9:48
4897 | 2 | 11845 | 15.86 | 11.53 | 9.24 | 6.37 | 3.5 | 1.63 | 1.46 | 1.36 | 46 | 47 | 18 | 9:48
4897 | 3 | 22672 | 29.45 | 21.52 | 20.36 | 13.63 | 7.16 | 2.95 | 2.78 | 2.61 | 46 | 47 | 18 | 9:48
4897 | 4 | 34162 | 41.52 | 30.74 | 31.56 | 20.91 | 10.74 | 4.41 | 4.2 | 3.93 | 46 | 47 | 18 | 9:48
Comment at 4897 ft |  | Time: | 9:49 | :J10NE | CORNER
4970 | 1 | 35133 | 24.72 | 13.2 | 20.02 | 16.03 | 12.8 | 10.05 | 7.99 | 6.46 | 46 | 48 | 19 | 9:58
4970 | 2 | 12100 | 10.43 | 4 | 8.36 | 6.57 | 5.18 | 3.99 | 3.12 | 2.51 | 46 | 48 | 19 | 9:58
4970 | 3 | 23458 | 17.93 | 8.32 | 14.45 | 11.37 | 9.06 | 7.07 | 5.59 | 4.53 | 46 | 48 | 19 | 9:58
4970 | 4 | 35580 | 24.12 | 13.45 | 19.56 | 15.65 | 12.5 | 9.83 | 7.85 | 6.38 | 46 | 48 | 19 | 9:59
Comment at 4970 ft |  | Time: | 9:59 | :J9NW | CORNER
4972 | 1 | 35239 | 25.78 | 20.56 | 13.21 | 10.67 | 8.52 | 6.75 | 5.38 | 4.47 | 46 | 48 | 20 | 10:00
4972 | 2 | 12086 | 11.3 | 8.85 | 3.85 | 3.19 | 2.61 | 2.14 | 1.76 | 1.5 | 46 | 48 | 20 | 10:00
4972 | 3 | 23463 | 18.93 | 14.87 | 8.4 | 6.85 | 5.54 | 4.5 | 3.65 | 3.05 | 46 | 48 | 20 | 10:01
4972 | 4 | 35492 | 25.19 | 20.06 | 13.66 | 11.06 | 8.82 | 6.98 | 5.57 | 4.62 | 46 | 48 | 20 | 10:01
Comment at 4972 ft |  | Time: | 10:02 | :J8NE | CORNER
4894 | 1 | 34063 | 43.46 | 34.66 | 33.12 | 21.44 | 7.32 | 6.06 | 5.08 | 4.32 | 46 | 47 | 21 | 10:05
4894 | 2 | 11788 | 16.56 | 12.14 | 12.83 | 8.32 | 2.21 | 1.93 | 1.71 | 1.51 | 46 | 47 | 21 | 10:05
4894 | 3 | 22759 | 28.96 | 23.07 | 22.42 | 14.83 | 4.55 | 3.87 | 3.39 | 2.97 | 46 | 47 | 21 | 10:05
4894 | 4 | 34469 | 39.65 | 32.83 | 30.65 | 20.46 | 7.38 | 6.16 | 5.19 | 4.46 | 46 | 47 | 21 | 10:05
Comment at |  | Time: | 10:06 | :J5NW | CORNER
4897 | 1 | 34051 | 46.03 | 36.52 | 34 | 21.68 | 10.36 | 5.01 | 4.43 | 3.92 | 46 | 47 | 22 | 10:07
4897 | 2 | 11657 | 18.37 | 14.13 | 12.31 | 7.85 | 3.57 | 1.72 | 1.56 | 1.42 | 46 | 47 | 22 | 10:07
4897 | 3 | 22675 | 31.96 | 25.2 | 24.05 | 15.01 | 6.99 | 3.33 | 2.99 | 2.66 | 46 | 47 | 22 | 10:07
4897 | 4 | 34286 | 43.03 | 34.31 | 34.03 | 21.48 | 10.11 | 5.02 | 4.41 | 3.91 | 46 | 47 | 22 | 10:08
Comment at 4897 ft |  | Time: | 10:09 | :J4NE | CORNER
4970 | 1 | 35372 | 26.48 | 15.3 | 20.78 | 15.66 | 11.99 | 9.3 | 7.27 | 5.82 | 46 | 48 | 23 | 10:10
4970 | 2 | 11992 | 11.44 | 3.56 | 8.76 | 6.4 | 4.76 | 3.7 | 2.83 | 2.26 | 46 | 48 | 23 | 10:11
4970 | 3 | 23404 | 19.05 | 9.55 | 14.85 | 10.94 | 8.32 | 6.49 | 5.04 | 4.04 | 46 | 48 | 23 | 10:11
4970 | 4 | 35365 | 25.51 | 15.26 | 20.05 | 15.14 | 11.63 | 9.05 | 7.12 | 5.74 | 46 | 48 | 23 | 10:11
Comment at 4970 ft |  | Time: | 10:12 | :J3NW | CORNER
4972 | 1 | 35149 | 26.59 | 20.69 | 12.54 | 9.77 | 7.63 | 5.89 | 4.77 | 3.98 | 46 | 48 | 24 | 10:13
4972 | 2 | 11978 | 11.54 | 8.73 | 2.67 | 2.23 | 1.92 | 1.64 | 1.43 | 1.26 | 46 | 48 | 24 | 10:13
4972 | 3 | 23355 | 19.59 | 14.93 | 7.36 | 5.74 | 4.59 | 3.67 | 3.04 | 2.59 | 46 | 48 | 24 | 10:13
4972 | 4 | 35508 | 26.04 | 20.2 | 12.99 | 10.11 | 7.9 | 6.08 | 4.91 | 4.09 | 46 | 48 | 24 | 10:13
Comment at 4972 ft |  | Time: | 10:14 | :J2NE | CORNER
4837 | 1 | 35893 | 8.57 | 7.89 | 7.68 | 6.64 | 5.76 | 4.85 | 4.12 | 3.42 | 46 | 47 | 25 | 10:17
4837 | 2 | 12424 | 2.78 | 2.55 | 2.5 | 2.14 | 1.89 | 1.63 | 1.42 | 1.22 | 46 | 47 | 25 | 10:17
4837 | 3 | 23785 | 5.56 | 5.03 | 5.03 | 4.25 | 3.73 | 3.2 | 2.74 | 2.31 | 46 | 47 | 25 | 10:17
4837 | 4 | 36066 | 8.46 | 7.76 | 7.61 | 6.54 | 5.68 | 4.84 | 4.1 | 3.43 | 46 | 47 | 25 | 10:18
Comment at 4837 ft |  | Time: | 10:18 | :J6N
4854 | 1 | 35174 | 25.01 | 5.32 | 19.45 | 14.59 | 11.05 | 8.49 | 6.43 | 4.96 | 46 | 47 | 26 | 10:20
4854 | 2 | 12076 | 9.48 | 1.58 | 7.3 | 5.42 | 4.06 | 3.14 | 2.4 | 1.91 | 46 | 47 | 26 | 10:20
4854 | 3 | 23277 | 17.5 | 3.25 | 13.6 | 10.02 | 7.63 | 5.85 | 4.51 | 3.54 | 46 | 47 | 26 | 10:20
4854 | 4 | 35301 | 24.1 | 5.37 | 18.81 | 14.07 | 10.71 | 8.27 | 6.39 | 5.01 | 46 | 47 | 26 | 10:20
Comment at 4854 ft |  | Time: | 10:21 | :J6NW
4857 | 1 | 35044 | 22.83 | 17.75 | 5.56 | 4.79 | 4.17 | 3.64 | 3.21 | 2.8 | 46 | 47 | 27 | 10:22
4857 | 2 | 12086 | 8.28 | 6.38 | 1.75 | 1.49 | 1.34 | 1.19 | 1.07 | 0.96 | 46 | 47 | 27 | 10:22
4857 | 3 | 23485 | 15.7 | 12.05 | 3.7 | 3.11 | 2.76 | 2.46 | 2.15 | 1.9 | 46 | 47 | 27 | 10:22
4857 | 4 | 35500 | 22.03 | 17.09 | 5.81 | 5 | 4.32 | 3.77 | 3.31 | 2.89 | 46 | 47 | 27 | 10:22
Comment at 4857 ft |  | Time: | 10:23 | :J5NE
4874 | 1 | 35826 | 10.91 | 10.14 | 9.95 | 8.61 | 7.27 | 6.04 | 5.07 | 4.37 | 46 | 47 | 28 | 10:24
4874 | 2 | 12325 | 3.48 | 3.19 | 3.17 | 2.72 | 2.34 | 2 | 1.74 | 1.52 | 46 | 47 | 28 | 10:24
4874 | 3 | 23775 | 7.07 | 6.46 | 6.47 | 5.49 | 4.7 | 4.02 | 3.43 | 3.01 | 46 | 47 | 28 | 10:24
4874 | 4 | 35823 | 10.71 | 9.91 | 9.74 | 8.43 | 7.15 | 6.05 | 5.15 | 4.53 | 46 | 47 | 28 | 10:24
Comment at 4877 ft |  | Time: | 10:26 | :J5N
4892 | 1 | 34711 | 27.66 | 4.7 | 21.61 | 16.08 | 12.19 | 9.32 | 7.17 | 5.43 | 46 | 47 | 29 | 10:27
4892 | 2 | 12062 | 10.22 | 1.63 | 7.85 | 5.77 | 4.32 | 3.35 | 2.58 | 1.99 | 46 | 47 | 29 | 10:28
4892 | 3 | 23283 | 19.12 | 3.13 | 14.85 | 10.85 | 8.28 | 6.37 | 4.93 | 3.78 | 46 | 47 | 29 | 10:28
4892 | 4 | 35152 | 26.6 | 4.85 | 20.81 | 15.48 | 11.81 | 9.12 | 7.09 | 5.47 | 46 | 47 | 29 | 10:28
Comment at 4892 ft |  | Time: | 10:29 | :J5NW
4897 | 1 | 34796 | 30.13 | 22.93 | 5.56 | 4.75 | 4.16 | 3.64 | 3.21 | 2.83 | 46 | 48 | 30 | 10:30
4897 | 2 | 11920 | 10.94 | 8.22 | 1.84 | 1.6 | 1.42 | 1.25 | 1.12 | 0.99 | 46 | 48 | 30 | 10:30
4897 | 3 | 23266 | 20.34 | 15.4 | 3.88 | 3.21 | 2.87 | 2.51 | 2.22 | 1.96 | 46 | 48 | 30 | 10:30
4897 | 4 | 35454 | 28.29 | 21.54 | 6 | 5.12 | 4.43 | 3.88 | 3.38 | 2.98 | 46 | 48 | 30 | 10:30
Comment at 4897 ft |  | Time: | 10:31 | :J4NE
4914 | 1 | 35814 | 9.74 | 8.61 | 9.15 | 8.1 | 7.23 | 6.34 | 5.68 | 5.18 | 46 | 48 | 31 | 10:33
4914 | 2 | 12325 | 3.04 | 2.68 | 2.86 | 2.57 | 2.36 | 2.1 | 1.97 | 1.83 | 46 | 48 | 31 | 10:33
4914 | 3 | 23801 | 6.19 | 5.4 | 5.86 | 5.14 | 4.71 | 4.21 | 3.84 | 3.55 | 46 | 48 | 31 | 10:33
4914 | 4 | 35852 | 9.54 | 8.38 | 9.03 | 7.96 | 7.17 | 6.36 | 5.78 | 5.36 | 46 | 48 | 31 | 10:33
Comment at 4914 ft |  | Time: | 10:34 | :J4N
4930 | 1 | 35357 | 20.36 | 7.38 | 16 | 12.1 | 9.34 | 7.24 | 5.51 | 4.14 | 46 | 48 | 32 | 10:35
4930 | 2 | 12041 | 7.89 | 2.07 | 6.1 | 4.6 | 3.5 | 2.76 | 2.1 | 1.6 | 46 | 48 | 32 | 10:35
4930 | 3 | 23404 | 14.6 | 4.35 | 11.44 | 8.52 | 6.6 | 5.15 | 3.94 | 2.99 | 46 | 48 | 32 | 10:35
4930 | 4 | 35441 | 19.84 | 7.46 | 15.61 | 11.83 | 9.14 | 7.15 | 5.51 | 4.2 | 46 | 48 | 32 | 10:35
Comment at 4930 ft |  | Time: | 10:36 | :J4NW
4934 | 1 | 35492 | 17.88 | 14.07 | 8.47 | 6.91 | 5.59 | 4.61 | 3.81 | 3.14 | 46 | 48 | 33 | 10:37
4934 | 2 | 12092 | 7.14 | 5.52 | 1.95 | 1.7 | 1.5 | 1.32 | 1.14 | 0.99 | 46 | 48 | 33 | 10:37
4934 | 3 | 23655 | 12.98 | 10.06 | 4.8 | 3.9 | 3.32 | 2.85 | 2.41 | 2.04 | 46 | 48 | 33 | 10:37
4934 | 4 | 35892 | 17.64 | 13.88 | 8.87 | 7.17 | 5.8 | 4.77 | 3.93 | 3.25 | 46 | 48 | 33 | 10:38
Comment at 4934 ft |  | Time: | 10:38 | :J3NE
4950 | 1 | 35839 | 9.06 | 8.21 | 8.22 | 7.22 | 6.34 | 5.45 | 4.78 | 4.21 | 46 | 48 | 34 | 10:39
4950 | 2 | 12355 | 2.98 | 2.65 | 2.7 | 2.37 | 2.13 | 1.87 | 1.68 | 1.51 | 46 | 48 | 34 | 10:40
4950 | 3 | 23837 | 5.92 | 5.29 | 5.45 | 4.71 | 4.21 | 3.69 | 3.27 | 2.93 | 46 | 48 | 34 | 10:40
4950 | 4 | 36035 | 8.99 | 8.14 | 8.22 | 7.23 | 6.37 | 5.53 | 4.9 | 4.36 | 46 | 48 | 34 | 10:40
Comment at 4950 ft |  | Time: | 10:41 | :J3N
4968 | 1 | 35544 | 17.13 | 9.31 | 13.47 | 10.38 | 8.12 | 6.33 | 4.89 | 3.86 | 46 | 48 | 35 | 10:42
4968 | 2 | 12121 | 6.48 | 2.43 | 5.03 | 3.83 | 2.97 | 2.37 | 1.84 | 1.47 | 46 | 48 | 35 | 10:42
4968 | 3 | 23641 | 11.84 | 5.64 | 9.34 | 7.07 | 5.56 | 4.41 | 3.42 | 2.72 | 46 | 48 | 35 | 10:42
4968 | 4 | 35764 | 16.74 | 9.38 | 13.19 | 10.16 | 8 | 6.27 | 4.91 | 3.92 | 46 | 48 | 35 | 10:42
Comment at 4968 ft |  | Time: | 10:43 | :J3NW
4972 | 1 | 35426 | 17.64 | 13.81 | 8.45 | 6.84 | 5.61 | 4.56 | 3.76 | 3.19 | 46 | 48 | 36 | 10:44
4972 | 2 | 12068 | 7.2 | 5.53 | 2.11 | 1.8 | 1.59 | 1.36 | 1.17 | 1.03 | 46 | 48 | 36 | 10:44
4972 | 3 | 23465 | 12.65 | 9.77 | 5.14 | 4.14 | 3.47 | 2.9 | 2.43 | 2.09 | 46 | 48 | 36 | 10:44
4972 | 4 | 35740 | 17.34 | 13.56 | 8.77 | 7.07 | 5.76 | 4.67 | 3.85 | 3.27 | 46 | 48 | 36 | 10:45
Comment at 4972 ft |  | Time: | 10:45 | :J2NE
4990 | 1 | 35824 | 8.71 | 7.87 | 8 | 7.04 | 6.27 | 5.46 | 4.73 | 4.2 | 46 | 48 | 37 | 10:46
4990 | 2 | 12286 | 2.81 | 2.54 | 2.56 | 2.25 | 2.02 | 1.8 | 1.59 | 1.45 | 46 | 48 | 37 | 10:47
4990 | 3 | 23777 | 5.67 | 5.05 | 5.28 | 4.5 | 4.06 | 3.59 | 3.16 | 2.87 | 46 | 48 | 37 | 10:47
4990 | 4 | 36050 | 8.6 | 7.75 | 7.88 | 6.93 | 6.17 | 5.44 | 4.77 | 4.3 | 46 | 48 | 37 | 10:47
Comment at 4990 ft |  | Time: | 10:48 | :J2N
5007 | 1 | 35412 | 16.18 | 10.31 | 12.8 | 9.87 | 7.81 | 6.11 | 4.75 | 3.8 | 47 | 48 | 38 | 10:48
5007 | 2 | 12086 | 6.3 | 2.73 | 4.89 | 3.74 | 2.92 | 2.31 | 1.83 | 1.47 | 47 | 48 | 38 | 10:49
5007 | 3 | 23643 | 11.24 | 6.38 | 8.89 | 6.73 | 5.38 | 4.24 | 3.33 | 2.68 | 47 | 48 | 38 | 10:49
5007 | 4 | 35885 | 15.78 | 10.33 | 12.51 | 9.67 | 7.67 | 6.09 | 4.78 | 3.85 | 47 | 48 | 38 | 10:49
Comment at 5007 ft |  | Time: | 10:50 | :J2NW
5010 | 1 | 35688 | 15.48 | 12.28 | 9.68 | 7.73 | 6.24 | 5.05 | 4.11 | 3.44 | 47 | 48 | 39 | 10:51
5010 | 2 | 12107 | 5.86 | 4.55 | 2.52 | 2.13 | 1.81 | 1.52 | 1.28 | 1.12 | 47 | 48 | 39 | 10:51
5010 | 3 | 23584 | 10.76 | 8.39 | 6.13 | 4.81 | 3.97 | 3.29 | 2.71 | 2.28 | 47 | 48 | 39 | 10:51
5010 | 4 | 35820 | 15.14 | 12 | 9.95 | 7.91 | 6.34 | 5.15 | 4.19 | 3.49 | 47 | 48 | 39 | 10:51
Comment at 5010 ft |  | Time: | 10:52 | :J1NE
5027 | 1 | 35666 | 8.84 | 8.13 | 7.94 | 6.87 | 5.94 | 5.05 | 4.34 | 3.74 | 47 | 48 | 40 | 10:53
5027 | 2 | 12265 | 2.81 | 2.59 | 2.55 | 2.23 | 1.95 | 1.72 | 1.51 | 1.34 | 47 | 48 | 40 | 10:53
5027 | 3 | 23755 | 5.72 | 5.16 | 5.17 | 4.44 | 3.89 | 3.4 | 2.98 | 2.61 | 47 | 48 | 40 | 10:53
5027 | 4 | 36088 | 8.71 | 7.94 | 7.84 | 6.78 | 5.86 | 5.09 | 4.43 | 3.89 | 47 | 48 | 40 | 10:54
Comment at 5027 ft |  | Time: | 10:54 | :J1N
5868 | 1 | 35437 | 14.98 | 9.41 | 12.07 | 9.56 | 7.71 | 6.12 | 4.88 | 3.93 | 47 | 47 | 41 | 11:03
5868 | 2 | 12136 | 5.44 | 2.89 | 4.31 | 3.43 | 2.77 | 2.22 | 1.78 | 1.46 | 47 | 47 | 41 | 11:03
5868 | 3 | 23592 | 10.35 | 5.96 | 8.3 | 6.51 | 5.3 | 4.22 | 3.4 | 2.77 | 47 | 47 | 41 | 11:03
5868 | 4 | 35494 | 14.77 | 9.36 | 11.94 | 9.43 | 7.61 | 6.11 | 4.88 | 3.95 | 47 | 47 | 41 | 11:04
Comment at 5868 ft |  | Time: | 11:04 | :J12NS
5873 | 1 | 35529 | 13.95 | 11.19 | 10.44 | 8.4 | 6.87 | 5.54 | 4.53 | 3.75 | 47 | 48 | 42 | 11:05
5873 | 2 | 12203 | 4.65 | 3.73 | 3.53 | 2.83 | 2.34 | 1.92 | 1.59 | 1.33 | 47 | 48 | 42 | 11:05
5873 | 3 | 23612 | 9.36 | 7.4 | 7.1 | 5.63 | 4.67 | 3.78 | 3.1 | 2.59 | 47 | 48 | 42 | 11:05
5873 | 4 | 35754 | 13.9 | 11.12 | 10.69 | 8.54 | 6.98 | 5.64 | 4.6 | 3.8 | 47 | 48 | 42 | 11:06
Comment at 5873 ft |  | Time: | 11:07 | :J6NS
6505 | 1 | 35327 | 17.43 | 11.96 | 14.11 | 11.12 | 8.86 | 7.07 | 5.58 | 4.4 | 47 | 48 | 43 | 11:13
6505 | 2 | 12148 | 6.02 | 3.7 | 4.8 | 3.83 | 3.05 | 2.5 | 2.01 | 1.62 | 47 | 48 | 43 | 11:13
6505 | 3 | 23505 | 11.74 | 7.65 | 9.5 | 7.4 | 5.96 | 4.81 | 3.85 | 3.06 | 47 | 48 | 43 | 11:13
6505 | 4 | 35671 | 17.04 | 11.83 | 13.81 | 10.89 | 8.68 | 6.99 | 5.56 | 4.43 | 47 | 48 | 43 | 11:13
Comment at 6505 ft |  | Time: | 11:14 | :J11NS
6507 | 1 | 35424 | 17.94 | 14.44 | 11.64 | 9.4 | 7.68 | 6.19 | 5.11 | 4.17 | 47 | 48 | 44 | 11:14
6507 | 2 | 12097 | 6.31 | 5 | 3.77 | 3.04 | 2.54 | 2.1 | 1.75 | 1.46 | 47 | 48 | 44 | 11:15
6507 | 3 | 23532 | 12.14 | 9.62 | 7.85 | 6.24 | 5.16 | 4.21 | 3.49 | 2.87 | 47 | 48 | 44 | 11:15
6507 | 4 | 35640 | 17.56 | 14.15 | 11.99 | 9.63 | 7.83 | 6.34 | 5.23 | 4.27 | 47 | 48 | 44 | 11:15
Comment at 6507 ft |  | Time: | 11:16 | :J5NS
7339 | 1 | 35231 | 17.12 | 10.26 | 13.68 | 10.74 | 8.61 | 6.86 | 5.46 | 4.36 | 48 | 48 | 45 | 11:19
7339 | 2 | 12180 | 6.16 | 3.03 | 4.84 | 3.82 | 3.05 | 2.47 | 1.98 | 1.61 | 48 | 48 | 45 | 11:19
7339 | 3 | 23519 | 11.59 | 6.47 | 9.28 | 7.21 | 5.81 | 4.67 | 3.75 | 3.01 | 48 | 48 | 45 | 11:19
7339 | 4 | 35566 | 16.62 | 10.21 | 13.32 | 10.46 | 8.38 | 6.73 | 5.42 | 4.35 | 48 | 48 | 45 | 11:20
Comment at 7339 ft |  | Time: | 11:21 | :J10NS
7341 | 1 | 35323 | 18.51 | 14.92 | 8.81 | 7.21 | 5.97 | 4.98 | 4.18 | 3.57 | 48 | 48 | 46 | 11:21
7341 | 2 | 12069 | 7.02 | 5.63 | 2.49 | 2.08 | 1.81 | 1.57 | 1.33 | 1.15 | 48 | 48 | 46 | 11:22
7341 | 3 | 23491 | 12.87 | 10.26 | 5.63 | 4.57 | 3.86 | 3.27 | 2.75 | 2.37 | 48 | 48 | 46 | 11:22
7341 | 4 | 35658 | 18.03 | 14.52 | 9.19 | 7.48 | 6.16 | 5.14 | 4.3 | 3.66 | 48 | 48 | 46 | 11:22
Comment at 7341 ft |  | Time: | 11:23 | :J4NS
8040 | 1 | 35528 | 15.73 | 8.89 | 12.58 | 9.93 | 7.92 | 6.32 | 5.11 | 4.11 | 48 | 48 | 47 | 11:26
8040 | 2 | 12214 | 5.77 | 2.66 | 4.53 | 3.56 | 2.85 | 2.29 | 1.87 | 1.53 | 48 | 48 | 47 | 11:26
8040 | 3 | 23551 | 10.78 | 5.56 | 8.68 | 6.7 | 5.4 | 4.35 | 3.52 | 2.86 | 48 | 48 | 47 | 11:26
8040 | 4 | 35706 | 15.37 | 8.84 | 12.37 | 9.7 | 7.78 | 6.27 | 5.09 | 4.12 | 48 | 48 | 47 | 11:27
Comment at 8043 ft |  | Time: | 11:29 | :J9NS
8043 | 1 | 35504 | 15.06 | 12 | 9.29 | 7.56 | 6.27 | 5.1 | 4.26 | 3.57 | 48 | 49 | 48 | 11:28
8043 | 2 | 12167 | 5.1 | 4.08 | 3.01 | 2.49 | 2.08 | 1.75 | 1.47 | 1.25 | 48 | 49 | 48 | 11:28
8043 | 3 | 23557 | 10.09 | 7.93 | 6.23 | 5.01 | 4.2 | 3.46 | 2.9 | 2.45 | 48 | 49 | 48 | 11:29
8043 | 4 | 35551 | 14.77 | 11.74 | 9.46 | 7.67 | 6.33 | 5.17 | 4.31 | 3.61 | 48 | 49 | 48 | 11:29
Comment at 8043 ft |  | Time: | 11:30 | :J3NS
8768 | 1 | 35411 | 14.04 | 9.08 | 11.41 | 9.1 | 7.41 | 5.97 | 4.84 | 3.95 | 49 | 48 | 49 | 11:33
8768 | 2 | 12175 | 5 | 2.79 | 4.07 | 3.2 | 2.59 | 2.11 | 1.74 | 1.4 | 49 | 48 | 49 | 11:33
8768 | 3 | 23611 | 9.61 | 5.77 | 7.76 | 6.15 | 5.05 | 4.08 | 3.33 | 2.71 | 49 | 48 | 49 | 11:33
8768 | 4 | 35611 | 13.8 | 9.06 | 11.26 | 8.96 | 7.29 | 5.89 | 4.82 | 3.93 | 49 | 48 | 49 | 11:33
Comment at 8768 ft |  | Time: | 11:34 | :J8NS
8770 | 1 | 35660 | 14.9 | 11.88 | 8.93 | 7.34 | 6.15 | 5.05 | 4.25 | 3.57 | 49 | 49 | 50 | 11:35
8770 | 2 | 12161 | 5.17 | 4.1 | 2.82 | 2.36 | 2 | 1.7 | 1.43 | 1.2 | 49 | 49 | 50 | 11:35
8770 | 3 | 23615 | 10.09 | 7.95 | 5.98 | 4.85 | 4.09 | 3.41 | 2.89 | 2.42 | 49 | 49 | 50 | 11:35
8770 | 4 | 35731 | 14.68 | 11.67 | 9.11 | 7.45 | 6.22 | 5.15 | 4.31 | 3.63 | 49 | 49 | 50 | 11:35
Comment at 8770 ft |  | Time: | 11:36 | :J2NS
9447 | 1 | 35446 | 15.15 | 8.72 | 12.23 | 9.68 | 7.8 | 6.28 | 5.08 | 4.06 | 49 | 49 | 51 | 11:40
9447 | 2 | 12224 | 5.43 | 2.79 | 4.32 | 3.44 | 2.77 | 2.28 | 1.85 | 1.5 | 49 | 49 | 51 | 11:40
9447 | 3 | 23630 | 10.34 | 5.68 | 8.35 | 6.54 | 5.33 | 4.32 | 3.53 | 2.85 | 49 | 49 | 51 | 11:40
9447 | 4 | 35707 | 14.87 | 8.72 | 12.07 | 9.53 | 7.7 | 6.22 | 5.08 | 4.06 | 49 | 49 | 51 | 11:40
Comment at 9447 ft |  | Time: | 11:41 | :J7NS
9449 | 1 | 35563 | 15.05 | 12.21 | 8.88 | 7.39 | 6.15 | 5.13 | 4.28 | 3.62 | 49 | 49 | 52 | 11:42
9449 | 2 | 12185 | 5.31 | 4.26 | 2.9 | 2.45 | 2.07 | 1.76 | 1.48 | 1.27 | 49 | 49 | 52 | 11:42
9449 | 3 | 23622 | 10.25 | 8.23 | 5.96 | 4.92 | 4.1 | 3.49 | 2.93 | 2.48 | 49 | 49 | 52 | 11:42
9449 | 4 | 35905 | 14.92 | 12.08 | 9.23 | 7.61 | 6.32 | 5.26 | 4.39 | 3.69 | 49 | 49 | 52 | 11:42
Comment at 9449 ft |  | Time: | 11:43 | :J1NS
10224 | 1 | 35997 | 7.62 | 7 | 6.79 | 5.95 | 5.19 | 4.46 | 3.83 | 3.31 | 49 | 49 | 53 | 11:45
10224 | 2 | 12307 | 2.49 | 2.32 | 2.25 | 1.96 | 1.75 | 1.54 | 1.34 | 1.21 | 49 | 49 | 53 | 11:45
10224 | 3 | 23953 | 4.98 | 4.57 | 4.52 | 3.86 | 3.44 | 3.02 | 2.62 | 2.31 | 49 | 49 | 53 | 11:45
10224 | 4 | 36255 | 7.49 | 6.87 | 6.74 | 5.85 | 5.14 | 4.48 | 3.86 | 3.37 | 49 | 49 | 53 | 11:46
Comment at 10224 ft |  | Time: | 11:46 | :J12S
10241 | 1 | 35627 | 16.69 | 7.77 | 13.22 | 10.23 | 8.16 | 6.42 | 5.02 | 4 | 49 | 49 | 54 | 11:47
10241 | 2 | 12087 | 7.38 | 2.07 | 5.68 | 4.33 | 3.37 | 2.69 | 2.11 | 1.72 | 49 | 49 | 54 | 11:47
10241 | 3 | 23586 | 12.37 | 4.53 | 9.77 | 7.39 | 5.91 | 4.71 | 3.73 | 3.01 | 49 | 49 | 54 | 11:48
10241 | 4 | 35806 | 16.31 | 7.65 | 12.95 | 10 | 7.98 | 6.39 | 5.08 | 4.12 | 49 | 49 | 54 | 11:48
Comment at 10241 ft |  | Time: | 11:49 | :J12SW
10246 | 1 | 35534 | 12.5 | 10.22 | 10.56 | 8.39 | 6.78 | 5.39 | 4.4 | 3.64 | 49 | 49 | 55 | 11:50
10246 | 2 | 12141 | 4.5 | 3.67 | 3.59 | 2.89 | 2.33 | 1.89 | 1.55 | 1.3 | 49 | 49 | 55 | 11:50
10246 | 3 | 23619 | 8.62 | 6.98 | 7.17 | 5.64 | 4.59 | 3.71 | 3.02 | 2.51 | 49 | 49 | 55 | 11:50
10246 | 4 | 35830 | 12.43 | 10.16 | 10.63 | 8.44 | 6.81 | 5.43 | 4.43 | 3.66 | 49 | 49 | 55 | 11:50
Comment at 10246 ft |  | Time: | 11:51 | :J11SE
10261 | 1 | 35796 | 8.04 | 7.44 | 7.29 | 6.49 | 5.68 | 4.93 | 4.25 | 3.63 | 50 | 49 | 56 | 11:52
10261 | 2 | 12212 | 2.63 | 2.44 | 2.38 | 2.11 | 1.88 | 1.67 | 1.48 | 1.33 | 50 | 49 | 56 | 11:52
10261 | 3 | 23805 | 5.23 | 4.8 | 4.78 | 4.17 | 3.71 | 3.29 | 2.91 | 2.56 | 50 | 49 | 56 | 11:52
10261 | 4 | 35991 | 7.8 | 7.21 | 7.06 | 6.24 | 5.49 | 4.82 | 4.23 | 3.72 | 50 | 49 | 56 | 11:52
Comment at 10261 ft |  | Time: | 11:53 | :J11S
10279 | 1 | 35055 | 23.46 | 6.02 | 18.53 | 14.26 | 11.16 | 8.66 | 6.68 | 5.04 | 50 | 48 | 57 | 11:54
10279 | 2 | 11944 | 9.48 | 1.98 | 7.45 | 5.73 | 4.41 | 3.47 | 2.69 | 2.07 | 50 | 48 | 57 | 11:55
10279 | 3 | 23311 | 16.93 | 3.9 | 13.37 | 10.16 | 7.98 | 6.27 | 4.89 | 3.74 | 50 | 48 | 57 | 11:55
10279 | 4 | 35566 | 22.67 | 6.06 | 17.92 | 13.82 | 10.87 | 8.54 | 6.7 | 5.15 | 50 | 48 | 57 | 11:55
Comment at 10279 ft |  | Time: | 11:56 | :J11SW
10283 | 1 | 35502 | 15.66 | 12.65 | 6.78 | 5.85 | 5.21 | 4.57 | 4.03 | 3.45 | 50 | 49 | 58 | 11:57
10283 | 2 | 12036 | 5.98 | 4.8 | 2.13 | 1.89 | 1.7 | 1.49 | 1.31 | 1.14 | 50 | 49 | 58 | 11:57
10283 | 3 | 23505 | 11.08 | 8.86 | 4.34 | 3.77 | 3.41 | 3.01 | 2.65 | 2.3 | 50 | 49 | 58 | 11:57
10283 | 4 | 35709 | 15.37 | 12.44 | 6.91 | 5.97 | 5.3 | 4.66 | 4.11 | 3.52 | 50 | 49 | 58 | 11:57
Comment at 10283 ft |  | Time: | 11:58 | :J10SE
10299 | 1 | 35795 | 8.46 | 7.69 | 7.75 | 6.92 | 6.22 | 5.5 | 4.9 | 4.41 | 50 | 50 | 59 | 11:59
10299 | 2 | 12103 | 2.78 | 2.52 | 2.55 | 2.28 | 2.08 | 1.88 | 1.73 | 1.6 | 50 | 50 | 59 | 11:59
10299 | 3 | 23744 | 5.51 | 4.96 | 5.07 | 4.45 | 4.1 | 3.69 | 3.39 | 3.1 | 50 | 50 | 59 | 11:59
10299 | 4 | 36212 | 8.27 | 7.5 | 7.6 | 6.74 | 6.12 | 5.49 | 4.98 | 4.58 | 50 | 50 | 59 | 11:59
Comment at 10299 ft |  | Time: | 12:00 | :J10S
10317 | 1 | 35255 | 17.6 | 7.09 | 14.12 | 11.14 | 8.84 | 7.15 | 5.63 | 4.39 | 50 | 49 | 60 | 12:01
10317 | 2 | 11995 | 6.56 | 2.17 | 5.21 | 4.15 | 3.3 | 2.7 | 2.15 | 1.71 | 50 | 49 | 60 | 12:01
10317 | 3 | 23476 | 12.34 | 4.29 | 9.95 | 7.77 | 6.25 | 5.12 | 4.08 | 3.23 | 50 | 49 | 60 | 12:01
10317 | 4 | 35667 | 17.27 | 7.05 | 13.94 | 11.02 | 8.8 | 7.19 | 5.74 | 4.55 | 50 | 49 | 60 | 12:02
Comment at 10317 ft |  | Time: | 12:02 | :J10SW
10321 | 1 | 35607 | 17.13 | 13.68 | 7.25 | 6.25 | 5.47 | 4.76 | 4.09 | 3.46 | 50 | 49 | 61 | 12:03
10321 | 2 | 12010 | 6.61 | 5.18 | 2.44 | 2.09 | 1.83 | 1.6 | 1.37 | 1.18 | 50 | 49 | 61 | 12:03
10321 | 3 | 23597 | 12.21 | 9.61 | 4.85 | 4.12 | 3.64 | 3.18 | 2.73 | 2.33 | 50 | 49 | 61 | 12:03
10321 | 4 | 35704 | 16.81 | 13.41 | 7.3 | 6.31 | 5.51 | 4.82 | 4.14 | 3.5 | 50 | 49 | 61 | 12:03
Comment at 10321 ft |  | Time: | 12:04 | :J9SE
10339 | 1 | 35910 | 8.3 | 7.52 | 7.67 | 6.96 | 6.3 | 5.59 | 5.02 | 4.58 | 50 | 50 | 62 | 12:05
10339 | 2 | 12134 | 2.68 | 2.4 | 2.48 | 2.26 | 2.1 | 1.92 | 1.8 | 1.7 | 50 | 50 | 62 | 12:05
10339 | 3 | 23789 | 5.3 | 4.73 | 5 | 4.44 | 4.13 | 3.75 | 3.49 | 3.28 | 50 | 50 | 62 | 12:05
10339 | 4 | 35856 | 7.93 | 7.17 | 7.35 | 6.71 | 6.12 | 5.57 | 5.1 | 4.77 | 50 | 50 | 62 | 12:05
Comment at 10339 ft |  | Time: | 12:06 | :J9S
10354 | 1 | 35906 | 8.12 | 7.37 | 7.32 | 6.45 | 5.59 | 4.85 | 4.14 | 3.53 | 50 | 50 | 63 | 12:08
10354 | 2 | 12154 | 2.64 | 2.4 | 2.39 | 2.09 | 1.87 | 1.64 | 1.44 | 1.26 | 50 | 50 | 63 | 12:08
10354 | 3 | 23846 | 5.3 | 4.77 | 4.82 | 4.16 | 3.69 | 3.25 | 2.83 | 2.44 | 50 | 50 | 63 | 12:08
10354 | 4 | 35927 | 7.88 | 7.12 | 7.1 | 6.24 | 5.47 | 4.81 | 4.16 | 3.59 | 50 | 50 | 63 | 12:08
Comment at 10354 ft |  | Time: | 12:09 | :J9SW
10359 | 1 | 36089 | 7.84 | 7.08 | 7.13 | 6.25 | 5.5 | 4.79 | 4.14 | 3.59 | 50 | 49 | 64 | 12:09
10359 | 2 | 12188 | 2.62 | 2.39 | 2.41 | 2.13 | 1.88 | 1.65 | 1.44 | 1.27 | 50 | 49 | 64 | 12:10
10359 | 3 | 23912 | 5.27 | 4.69 | 4.87 | 4.18 | 3.71 | 3.25 | 2.83 | 2.47 | 50 | 49 | 64 | 12:10
10359 | 4 | 36179 | 7.9 | 7.11 | 7.22 | 6.29 | 5.51 | 4.85 | 4.18 | 3.63 | 50 | 49 | 64 | 12:10
Comment at 10359 ft |  | Time: | 12:11 | :J8SE
10377 | 1 | 35716 | 7.83 | 7.07 | 7.11 | 6.32 | 5.6 | 4.83 | 4.11 | 3.51 | 50 | 50 | 65 | 12:12
10377 | 2 | 12217 | 2.63 | 2.36 | 2.39 | 2.11 | 1.88 | 1.66 | 1.44 | 1.28 | 50 | 50 | 65 | 12:12
10377 | 3 | 23886 | 5.22 | 4.64 | 4.76 | 4.14 | 3.7 | 3.23 | 2.81 | 2.46 | 50 | 50 | 65 | 12:12
10377 | 4 | 36096 | 7.78 | 7.01 | 7.1 | 6.27 | 5.54 | 4.84 | 4.16 | 3.6 | 50 | 50 | 65 | 12:12
Comment at 10377 ft |  | Time: | 12:13 | :J8S
10392 | 1 | 35779 | 8.15 | 7.45 | 7.34 | 6.43 | 5.6 | 4.88 | 4.15 | 3.6 | 51 | 50 | 66 | 12:15
10392 | 2 | 12259 | 2.71 | 2.5 | 2.46 | 2.17 | 1.91 | 1.67 | 1.47 | 1.29 | 51 | 50 | 66 | 12:15
10392 | 3 | 24012 | 5.45 | 4.93 | 4.91 | 4.26 | 3.78 | 3.3 | 2.87 | 2.5 | 51 | 50 | 66 | 12:15
10392 | 4 | 36282 | 8.11 | 7.37 | 7.33 | 6.38 | 5.59 | 4.91 | 4.21 | 3.65 | 51 | 50 | 66 | 12:15
Comment at 10392 ft |  | Time: | 12:16 | :J8SW
10397 | 1 | 35993 | 8.16 | 7.34 | 7.38 | 6.43 | 5.63 | 4.89 | 4.2 | 3.63 | 51 | 50 | 67 | 12:16
10397 | 2 | 12206 | 2.77 | 2.44 | 2.49 | 2.15 | 1.9 | 1.66 | 1.46 | 1.27 | 51 | 50 | 67 | 12:17
10397 | 3 | 23843 | 5.51 | 4.86 | 5.01 | 4.31 | 3.79 | 3.3 | 2.86 | 2.49 | 51 | 50 | 67 | 12:17
10397 | 4 | 36010 | 8.21 | 7.33 | 7.45 | 6.48 | 5.64 | 4.92 | 4.23 | 3.67 | 51 | 50 | 67 | 12:17
Comment at 10397 ft |  | Time: | 12:18 | :J7SE
10414 | 1 | 35714 | 8.4 | 7.69 | 7.58 | 6.64 | 5.75 | 4.95 | 4.22 | 3.6 | 51 | 50 | 68 | 12:18
10414 | 2 | 12222 | 2.72 | 2.49 | 2.49 | 2.18 | 1.92 | 1.68 | 1.46 | 1.27 | 51 | 50 | 68 | 12:19
10414 | 3 | 23733 | 5.47 | 4.95 | 5.02 | 4.3 | 3.8 | 3.3 | 2.86 | 2.48 | 51 | 50 | 68 | 12:19
10414 | 4 | 36135 | 8.31 | 7.58 | 7.5 | 6.58 | 5.73 | 4.97 | 4.29 | 3.68 | 51 | 50 | 68 | 12:19
Comment at 10414 ft |  | Time: | 12:20 | :J7S
10279 | 1 | 35039 | 37.06 | 4.51 | 30.14 | 23.2 | 18.03 | 13.92 | 11.01 | 8.69 | 51 | 50 | 69 | 12:22
10279 | 2 | 11629 | 19.14 | 1.47 | 15.35 | 11.72 | 8.77 | 6.57 | 5.02 | 3.87 | 51 | 50 | 69 | 12:22
10279 | 3 | 23377 | 28.5 | 2.93 | 22.99 | 17.54 | 13.43 | 10.22 | 8.02 | 6.26 | 51 | 50 | 69 | 12:22
10279 | 4 | 35357 | 35.73 | 4.66 | 28.89 | 22.17 | 17.2 | 13.29 | 10.5 | 8.37 | 51 | 50 | 69 | 12:22
Comment at 10279 ft |  | Time: | 12:23 | :J11SW | CORNER
10281 | 1 | 34997 | 32.12 | 26.38 | 4.32 | 3.89 | 3.69 | 3.48 | 3.31 | 3.1 | 51 | 50 | 70 | 12:24
10281 | 2 | 11831 | 15.03 | 11.99 | 1.42 | 1.32 | 1.26 | 1.2 | 1.13 | 1.07 | 51 | 50 | 70 | 12:24
10281 | 3 | 23369 | 23.9 | 19.24 | 2.97 | 2.62 | 2.52 | 2.37 | 2.24 | 2.1 | 51 | 50 | 70 | 12:24
10281 | 4 | 35083 | 30.97 | 25.21 | 4.5 | 4.07 | 3.83 | 3.62 | 3.43 | 3.22 | 51 | 50 | 70 | 12:24
Comment at 10281 ft |  | Time: | 12:25 | :J10SE | CORNER
10354 | 1 | 35368 | 16.42 | 15.13 | 15.02 | 12.81 | 10.94 | 9.35 | 7.94 | 6.75 | 51 | 51 | 71 | 12:28
10354 | 2 | 12082 | 6.3 | 5.87 | 5.8 | 4.89 | 4.19 | 3.51 | 2.96 | 2.51 | 51 | 51 | 71 | 12:28
10354 | 3 | 23590 | 11.7 | 10.76 | 10.81 | 9.08 | 7.74 | 6.58 | 5.55 | 4.73 | 51 | 51 | 71 | 12:28
10354 | 4 | 35638 | 16.08 | 14.81 | 14.72 | 12.54 | 10.72 | 9.16 | 7.83 | 6.69 | 51 | 51 | 71 | 12:28
Comment at 10354 ft |  | Time: | 12:29 | :J9SW | CORNER
10357 | 1 | 35522 | 16.23 | 14.85 | 14.94 | 12.71 | 10.74 | 9.16 | 7.75 | 6.59 | 52 | 50 | 72 | 12:29
10357 | 2 | 11990 | 6.42 | 5.88 | 5.88 | 4.99 | 4.18 | 3.53 | 2.94 | 2.48 | 52 | 50 | 72 | 12:30
10357 | 3 | 23602 | 11.89 | 10.85 | 11.02 | 9.23 | 7.78 | 6.57 | 5.54 | 4.69 | 52 | 50 | 72 | 12:30
10357 | 4 | 35805 | 16.25 | 14.86 | 15.02 | 12.74 | 10.77 | 9.2 | 7.78 | 6.61 | 52 | 50 | 72 | 12:30
Comment at 10357 ft |  | Time: | 12:31 | :J8SE | CORNER
10277 | 1 | 35026 | 30.77 | 3.77 | 24.98 | 19.71 | 15.37 | 12.01 | 9.49 | 7.57 | 52 | 50 | 73 | 12:34
10277 | 2 | 11865 | 13.11 | 1.07 | 10.44 | 8.15 | 6.17 | 4.75 | 3.71 | 2.94 | 52 | 50 | 73 | 12:34
10277 | 3 | 23168 | 22.31 | 2.35 | 18 | 14.01 | 10.86 | 8.43 | 6.65 | 5.29 | 52 | 50 | 73 | 12:34
10277 | 4 | 35157 | 29.58 | 3.92 | 24.01 | 18.89 | 14.69 | 11.55 | 9.16 | 7.36 | 52 | 50 | 73 | 12:34
Comment at 10277 ft |  | Time: | 12:35 | :J5SW | CORNER
10281 | 1 | 35037 | 30.97 | 25.23 | 4.26 | 3.79 | 3.58 | 3.32 | 3.1 | 2.89 | 52 | 50 | 74 | 12:36
10281 | 2 | 11763 | 13.9 | 11.23 | 1.53 | 1.29 | 1.22 | 1.13 | 1.07 | 1 | 52 | 50 | 74 | 12:36
10281 | 3 | 23276 | 22.74 | 18.43 | 3.08 | 2.63 | 2.49 | 2.3 | 2.13 | 1.98 | 52 | 50 | 74 | 12:36
10281 | 4 | 35060 | 29.77 | 24.27 | 4.65 | 4.08 | 3.85 | 3.54 | 3.28 | 3.03 | 52 | 50 | 74 | 12:36
Comment at 10281 ft |  | Time: | 12:37 | :J4SE | CORNER
10354 | 1 | 35644 | 11.81 | 10.8 | 10.66 | 9.38 | 8.06 | 6.97 | 5.97 | 5.12 | 52 | 52 | 75 | 12:38
10354 | 2 | 12188 | 4.04 | 3.65 | 3.66 | 3.17 | 2.75 | 2.36 | 2.04 | 1.78 | 52 | 52 | 75 | 12:38
10354 | 3 | 23677 | 7.82 | 7.07 | 7.12 | 6.13 | 5.35 | 4.59 | 3.99 | 3.44 | 52 | 52 | 75 | 12:38
10354 | 4 | 35938 | 11.54 | 10.55 | 10.5 | 9.17 | 7.92 | 6.89 | 5.93 | 5.09 | 52 | 52 | 75 | 12:39
Comment at 10354 ft |  | Time: | 12:39 | :J3SW | CORNER
10357 | 1 | 35531 | 11.57 | 10.37 | 10.47 | 9.12 | 7.88 | 6.7 | 5.74 | 4.95 | 52 | 51 | 76 | 12:40
10357 | 2 | 12073 | 4.03 | 3.6 | 3.71 | 3.17 | 2.72 | 2.33 | 1.99 | 1.74 | 52 | 51 | 76 | 12:41
10357 | 3 | 23642 | 7.85 | 6.98 | 7.22 | 6.16 | 5.35 | 4.54 | 3.91 | 3.4 | 52 | 51 | 76 | 12:41
10357 | 4 | 36022 | 11.65 | 10.44 | 10.67 | 9.22 | 7.96 | 6.79 | 5.82 | 5.02 | 52 | 51 | 76 | 12:41
Comment at 10357 ft |  | Time: | 12:42 | :J2SE | CORNER
10221 | 1 | 35600 | 7.99 | 7.3 | 7.08 | 6.12 | 5.28 | 4.47 | 3.78 | 3.22 | 52 | 50 | 77 | 12:46
10221 | 2 | 12247 | 2.59 | 2.36 | 2.3 | 2 | 1.75 | 1.52 | 1.32 | 1.16 | 52 | 50 | 77 | 12:46
10221 | 3 | 23785 | 5.21 | 4.72 | 4.72 | 3.98 | 3.49 | 3.01 | 2.57 | 2.21 | 52 | 50 | 77 | 12:46
10221 | 4 | 36040 | 7.93 | 7.25 | 7.09 | 6.09 | 5.29 | 4.51 | 3.85 | 3.28 | 52 | 50 | 77 | 12:46
Comment at 10221 ft |  | Time: | 12:47 | :J6S
10239 | 1 | 35428 | 18.65 | 5.94 | 14.78 | 11.29 | 8.78 | 6.87 | 5.34 | 4.19 | 52 | 50 | 78 | 12:48
10239 | 2 | 11995 | 7.36 | 1.61 | 5.69 | 4.3 | 3.28 | 2.6 | 2.05 | 1.64 | 52 | 50 | 78 | 12:48
10239 | 3 | 23566 | 13.45 | 3.48 | 10.53 | 7.94 | 6.18 | 4.89 | 3.85 | 3.06 | 52 | 50 | 78 | 12:48
10239 | 4 | 35649 | 18.08 | 5.97 | 14.38 | 10.95 | 8.55 | 6.8 | 5.34 | 4.26 | 52 | 50 | 78 | 12:49
Comment at 10239 ft |  | Time: | 12:49 | :J6SW
10241 | 1 | 35464 | 16.9 | 13.31 | 6.94 | 5.78 | 4.79 | 4.07 | 3.42 | 2.94 | 52 | 50 | 79 | 12:50
10241 | 2 | 12033 | 6.32 | 4.94 | 1.96 | 1.72 | 1.5 | 1.3 | 1.12 | 0.99 | 52 | 50 | 79 | 12:50
10241 | 3 | 23561 | 11.76 | 9.14 | 4.34 | 3.63 | 3.14 | 2.69 | 2.28 | 1.98 | 52 | 50 | 79 | 12:51
10241 | 4 | 35902 | 16.4 | 12.92 | 7.21 | 5.92 | 4.95 | 4.19 | 3.5 | 3.01 | 52 | 50 | 79 | 12:51
Comment at 10241 ft |  | Time: | 12:51 | :J5SE
10259 | 1 | 36093 | 8.33 | 7.53 | 7.61 | 6.67 | 5.96 | 5.2 | 4.6 | 4.14 | 52 | 50 | 80 | 12:52
10259 | 2 | 12198 | 2.67 | 2.41 | 2.42 | 2.12 | 1.93 | 1.71 | 1.54 | 1.41 | 52 | 50 | 80 | 12:52
10259 | 3 | 23916 | 5.34 | 4.75 | 4.91 | 4.23 | 3.84 | 3.4 | 3.08 | 2.8 | 52 | 50 | 80 | 12:52
10259 | 4 | 36112 | 8.11 | 7.31 | 7.42 | 6.48 | 5.82 | 5.14 | 4.62 | 4.22 | 52 | 50 | 80 | 12:53
Comment at 10259 ft |  | Time: | 12:53 | :J5S
10277 | 1 | 35379 | 19.88 | 4.82 | 15.75 | 12.16 | 9.43 | 7.39 | 5.74 | 4.4 | 52 | 50 | 81 | 12:54
10277 | 2 | 11994 | 7.61 | 1.58 | 5.95 | 4.53 | 3.47 | 2.74 | 2.14 | 1.66 | 52 | 50 | 81 | 12:54
10277 | 3 | 23483 | 13.79 | 3.17 | 10.89 | 8.3 | 6.49 | 5.1 | 4 | 3.08 | 52 | 50 | 81 | 12:55
10277 | 4 | 35713 | 19.23 | 5.04 | 15.27 | 11.78 | 9.2 | 7.24 | 5.71 | 4.46 | 52 | 50 | 81 | 12:55
Comment at 10277 ft |  | Time: | 12:55 | :J5SW
10279 | 1 | 35319 | 20.5 | 16.16 | 4.63 | 4.12 | 3.78 | 3.39 | 3.06 | 2.73 | 52 | 50 | 82 | 12:56
10279 | 2 | 11947 | 8.2 | 6.36 | 1.57 | 1.4 | 1.29 | 1.17 | 1.06 | 0.96 | 52 | 50 | 82 | 12:56
10279 | 3 | 23424 | 14.54 | 11.31 | 3.29 | 2.79 | 2.58 | 2.33 | 2.1 | 1.88 | 52 | 50 | 82 | 12:56
10279 | 4 | 35653 | 19.87 | 15.65 | 4.85 | 4.3 | 3.94 | 3.54 | 3.18 | 2.82 | 52 | 50 | 82 | 12:57
Comment at 10279 ft |  | Time: | 12:57 | :J4SE
10297 | 1 | 35847 | 8.44 | 7.69 | 7.63 | 6.73 | 5.93 | 5.25 | 4.7 | 4.33 | 52 | 51 | 83 | 12:58
10297 | 2 | 12194 | 2.69 | 2.41 | 2.43 | 2.13 | 1.94 | 1.77 | 1.65 | 1.57 | 52 | 51 | 83 | 12:58
10297 | 3 | 23814 | 5.36 | 4.86 | 4.93 | 4.28 | 3.87 | 3.51 | 3.25 | 3.07 | 52 | 51 | 83 | 12:58
10297 | 4 | 36120 | 8.22 | 7.45 | 7.47 | 6.57 | 5.86 | 5.28 | 4.84 | 4.58 | 52 | 51 | 83 | 12:58
Comment at 10297 ft |  | Time: | 12:59 | :J4S
10314 | 1 | 35153 | 20.08 | 5.87 | 16.02 | 12.43 | 9.67 | 7.59 | 5.85 | 4.51 | 52 | 51 | 84 | 13:00
10314 | 2 | 11942 | 7.95 | 1.69 | 6.25 | 4.78 | 3.63 | 2.86 | 2.2 | 1.73 | 52 | 51 | 84 | 13:00
10314 | 3 | 23491 | 14.32 | 3.68 | 11.39 | 8.68 | 6.77 | 5.32 | 4.12 | 3.2 | 52 | 51 | 84 | 13:01
10314 | 4 | 35660 | 19.69 | 5.97 | 15.69 | 12.18 | 9.52 | 7.52 | 5.86 | 4.57 | 52 | 51 | 84 | 13:01
Comment at 10314 ft |  | Time: | 13:02 | :J4SW
10317 | 1 | 35338 | 19.35 | 15.23 | 5.37 | 4.67 | 4.14 | 3.67 | 3.23 | 2.8 | 52 | 51 | 85 | 13:03
10317 | 2 | 11921 | 7.46 | 5.81 | 1.66 | 1.41 | 1.29 | 1.16 | 1.03 | 0.92 | 52 | 51 | 85 | 13:03
10317 | 3 | 23363 | 13.66 | 10.59 | 3.53 | 2.98 | 2.69 | 2.4 | 2.12 | 1.85 | 52 | 51 | 85 | 13:03
10317 | 4 | 35616 | 18.96 | 14.89 | 5.54 | 4.81 | 4.27 | 3.78 | 3.32 | 2.87 | 52 | 51 | 85 | 13:03
Comment at 10317 ft |  | Time: | 13:04 | :J3SE
10334 | 1 | 36133 | 8.18 | 7.32 | 7.53 | 6.75 | 6.11 | 5.48 | 4.94 | 4.58 | 53 | 51 | 86 | 13:04
10334 | 2 | 12158 | 2.61 | 2.35 | 2.41 | 2.19 | 2.03 | 1.86 | 1.71 | 1.61 | 53 | 51 | 86 | 13:04
10334 | 3 | 23851 | 5.28 | 4.65 | 4.94 | 4.38 | 4.06 | 3.69 | 3.38 | 3.17 | 53 | 51 | 86 | 13:05
10334 | 4 | 36103 | 8 | 7.16 | 7.41 | 6.66 | 6.1 | 5.51 | 5.02 | 4.71 | 53 | 51 | 86 | 13:05
Comment at 10334 ft |  | Time: | 13:06 | :J3S
10352 | 1 | 35766 | 8.87 | 8.06 | 7.86 | 6.69 | 5.71 | 4.84 | 4.07 | 3.44 | 53 | 51 | 87 | 13:07
10352 | 2 | 12218 | 2.9 | 2.6 | 2.57 | 2.17 | 1.89 | 1.62 | 1.39 | 1.2 | 53 | 51 | 87 | 13:07
10352 | 3 | 23702 | 5.81 | 5.2 | 5.19 | 4.33 | 3.76 | 3.2 | 2.73 | 2.34 | 53 | 51 | 87 | 13:07
10352 | 4 | 36117 | 8.77 | 7.93 | 7.78 | 6.61 | 5.66 | 4.84 | 4.1 | 3.48 | 53 | 51 | 87 | 13:07
Comment at 10352 ft |  | Time: | 13:08 | :J3SW
10354 | 1 | 35797 | 8.87 | 7.88 | 7.92 | 6.71 | 5.73 | 4.8 | 4.05 | 3.44 | 53 | 51 | 88 | 13:09
10354 | 2 | 12189 | 2.93 | 2.59 | 2.63 | 2.21 | 1.87 | 1.62 | 1.37 | 1.18 | 53 | 51 | 88 | 13:09
10354 | 3 | 23688 | 5.89 | 5.16 | 5.32 | 4.42 | 3.81 | 3.21 | 2.73 | 2.31 | 53 | 51 | 88 | 13:09
10354 | 4 | 35830 | 8.91 | 7.88 | 7.96 | 6.73 | 5.73 | 4.83 | 4.09 | 3.48 | 53 | 51 | 88 | 13:09
Comment at 10354 ft |  | Time: | 13:10 | :J2SE
10372 | 1 | 36069 | 8.5 | 7.62 | 7.73 | 6.77 | 5.83 | 4.95 | 4.14 | 3.41 | 53 | 51 | 89 | 13:10
10372 | 2 | 12181 | 2.71 | 2.42 | 2.45 | 2.14 | 1.88 | 1.61 | 1.37 | 1.17 | 53 | 51 | 89 | 13:11
10372 | 3 | 23682 | 5.47 | 4.86 | 5.06 | 4.3 | 3.78 | 3.24 | 2.73 | 2.29 | 53 | 51 | 89 | 13:11
10372 | 4 | 35735 | 8.33 | 7.44 | 7.59 | 6.63 | 5.74 | 4.9 | 4.12 | 3.44 | 53 | 51 | 89 | 13:11
Comment at 10372 ft |  | Time: | 13:11 | :J2S
10390 | 1 | 35773 | 9.37 | 8.43 | 8.22 | 6.97 | 5.95 | 4.92 | 4.09 | 3.39 | 53 | 51 | 90 | 13:12
10390 | 2 | 12130 | 3.03 | 2.7 | 2.66 | 2.23 | 1.94 | 1.63 | 1.38 | 1.18 | 53 | 51 | 90 | 13:12
10390 | 3 | 23494 | 6.11 | 5.45 | 5.4 | 4.48 | 3.89 | 3.26 | 2.77 | 2.33 | 53 | 51 | 90 | 13:13
10390 | 4 | 35919 | 9.24 | 8.26 | 8.1 | 6.83 | 5.87 | 4.89 | 4.11 | 3.46 | 53 | 51 | 90 | 13:13
Comment at 10390 ft |  | Time: | 13:14 | :J2SW
10392 | 1 | 35708 | 9.1 | 7.98 | 8.3 | 6.97 | 5.88 | 4.93 | 4.1 | 3.44 | 53 | 51 | 91 | 13:14
10392 | 2 | 12210 | 3.03 | 2.64 | 2.76 | 2.32 | 1.98 | 1.66 | 1.42 | 1.21 | 53 | 51 | 91 | 13:15
10392 | 3 | 23813 | 6.1 | 5.27 | 5.6 | 4.62 | 3.94 | 3.31 | 2.78 | 2.35 | 53 | 51 | 91 | 13:15
10392 | 4 | 36197 | 9.26 | 8.07 | 8.43 | 7.07 | 5.97 | 5.03 | 4.19 | 3.51 | 53 | 51 | 91 | 13:15
Comment at 10392 ft |  | Time: | 13:16 | :J1SE
10410 | 1 | 35558 | 8.89 | 8.29 | 7.9 | 6.79 | 5.84 | 4.86 | 4.02 | 3.3 | 53 | 51 | 92 | 13:16
10410 | 2 | 12116 | 2.8 | 2.59 | 2.47 | 2.17 | 1.89 | 1.62 | 1.37 | 1.17 | 53 | 51 | 92 | 13:17
10410 | 3 | 23674 | 5.73 | 5.29 | 5.12 | 4.36 | 3.8 | 3.22 | 2.69 | 2.26 | 53 | 51 | 92 | 13:17
10410 | 4 | 35742 | 8.72 | 8.12 | 7.77 | 6.67 | 5.75 | 4.86 | 4.05 | 3.35 | 53 | 51 | 92 | 13:17
Comment at 10410 ft |  | Time: | 13:17 | :J1S
11160 | 1 | 35424 | 14.36 | 7.24 | 11.41 | 9.01 | 7.17 | 5.7 | 4.52 | 3.64 | 53 | 51 | 93 | 13:22
11160 | 2 | 12019 | 5.75 | 1.97 | 4.42 | 3.47 | 2.72 | 2.17 | 1.74 | 1.42 | 53 | 51 | 93 | 13:22
11160 | 3 | 23462 | 10.4 | 4.19 | 8.21 | 6.33 | 5.06 | 4.04 | 3.23 | 2.62 | 53 | 51 | 93 | 13:22
11160 | 4 | 35648 | 14.05 | 7.26 | 11.21 | 8.78 | 7.02 | 5.65 | 4.53 | 3.67 | 53 | 51 | 93 | 13:22
Comment at 11160 ft |  | Time: | 13:23 | :J12SN
11162 | 1 | 35604 | 11.66 | 9.34 | 9.84 | 7.7 | 6.12 | 4.96 | 4.03 | 3.38 | 53 | 51 | 94 | 13:23
11162 | 2 | 12152 | 4.08 | 3.26 | 3.3 | 2.57 | 2.05 | 1.69 | 1.41 | 1.21 | 53 | 51 | 94 | 13:24
11162 | 3 | 23539 | 7.88 | 6.23 | 6.68 | 5.14 | 4.07 | 3.34 | 2.73 | 2.3 | 53 | 51 | 94 | 13:24
11162 | 4 | 35963 | 11.61 | 9.31 | 10.08 | 7.81 | 6.16 | 5.02 | 4.08 | 3.41 | 53 | 51 | 94 | 13:24
Comment at 11162 ft |  | Time: | 13:25 | :J6SN
11998 | 1 | 35180 | 17.01 | 7.41 | 13.57 | 10.65 | 8.57 | 6.71 | 5.3 | 4.18 | 53 | 51 | 95 | 13:28
11998 | 2 | 11990 | 6.72 | 2.13 | 5.28 | 4.14 | 3.34 | 2.6 | 2.08 | 1.65 | 53 | 51 | 95 | 13:28
11998 | 3 | 23512 | 12.26 | 4.33 | 9.78 | 7.55 | 6.15 | 4.84 | 3.84 | 3.02 | 53 | 51 | 95 | 13:28
11998 | 4 | 35674 | 16.54 | 7.46 | 13.26 | 10.36 | 8.4 | 6.65 | 5.29 | 4.19 | 53 | 51 | 95 | 13:28
Comment at 11998 ft |  | Time: | 13:29 | :J11SN
12001 | 1 | 35534 | 14.08 | 11.43 | 9.3 | 7.44 | 6.07 | 5.04 | 4.23 | 3.55 | 53 | 51 | 96 | 13:30
12001 | 2 | 12037 | 5.39 | 4.31 | 2.55 | 2.19 | 1.91 | 1.64 | 1.42 | 1.22 | 53 | 51 | 96 | 13:30
12001 | 3 | 23606 | 9.7 | 7.76 | 6.08 | 4.83 | 4.03 | 3.4 | 2.86 | 2.41 | 53 | 51 | 96 | 13:30
12001 | 4 | 35816 | 13.68 | 11.16 | 9.7 | 7.78 | 6.3 | 5.21 | 4.35 | 3.64 | 53 | 51 | 96 | 13:30
Comment at 12001 ft |  | Time: | 13:31 | :J5SN
12735 | 1 | 35517 | 15.56 | 8.6 | 12.53 | 9.9 | 8 | 6.4 | 5.13 | 4.04 | 53 | 51 | 97 | 13:34
12735 | 2 | 12017 | 6.28 | 2.48 | 4.89 | 3.88 | 3.12 | 2.51 | 2.01 | 1.6 | 53 | 51 | 97 | 13:34
12735 | 3 | 23550 | 11.09 | 5.3 | 8.9 | 6.93 | 5.61 | 4.55 | 3.64 | 2.88 | 53 | 51 | 97 | 13:34
12735 | 4 | 35592 | 15.16 | 8.49 | 12.24 | 9.68 | 7.85 | 6.33 | 5.09 | 4.04 | 53 | 51 | 97 | 13:34
Comment at 12735 ft |  | Time: | 13:35 | :J10SN
12739 | 1 | 35594 | 13.59 | 10.99 | 9.63 | 7.69 | 6.31 | 5.16 | 4.36 | 3.72 | 53 | 51 | 98 | 13:36
12739 | 2 | 12009 | 5.14 | 4.12 | 2.54 | 2.17 | 1.92 | 1.63 | 1.43 | 1.26 | 53 | 51 | 98 | 13:36
12739 | 3 | 23552 | 9.4 | 7.52 | 6.19 | 4.93 | 4.13 | 3.44 | 2.92 | 2.52 | 53 | 51 | 98 | 13:36
12739 | 4 | 35690 | 13.33 | 10.77 | 9.88 | 7.9 | 6.43 | 5.27 | 4.43 | 3.77 | 53 | 51 | 98 | 13:36
Comment at 13418 ft |  | Time: | 13:37 | :J4SN
13418 | 1 | 35139 | 15.16 | 8.1 | 12.04 | 9.41 | 7.49 | 6 | 4.85 | 3.88 | 54 | 51 | 99 | 13:40
13418 | 2 | 11973 | 5.9 | 2.33 | 4.6 | 3.53 | 2.77 | 2.22 | 1.8 | 1.47 | 54 | 51 | 99 | 13:41
13418 | 3 | 23461 | 10.78 | 4.84 | 8.53 | 6.5 | 5.22 | 4.2 | 3.4 | 2.74 | 54 | 51 | 99 | 13:41
13418 | 4 | 35723 | 14.84 | 8.1 | 11.81 | 9.19 | 7.35 | 5.92 | 4.82 | 3.89 | 54 | 51 | 99 | 13:41
Comment at 13418 ft |  | Time: | 13:42 | :J9SN
13421 | 1 | 35508 | 12.41 | 10.03 | 9.17 | 7.33 | 5.94 | 4.89 | 4.12 | 3.43 | 54 | 52 | 100 | 13:43
13421 | 2 | 12090 | 4.31 | 3.46 | 2.94 | 2.39 | 1.96 | 1.67 | 1.4 | 1.2 | 54 | 52 | 100 | 13:43
13421 | 3 | 23650 | 8.21 | 6.59 | 6.44 | 5.08 | 4.11 | 3.4 | 2.83 | 2.41 | 54 | 52 | 100 | 13:43
13421 | 4 | 35782 | 12.03 | 9.75 | 9.91 | 7.85 | 6.26 | 5.13 | 4.27 | 3.57 | 54 | 52 | 100 | 13:43
Comment at 13421 ft |  | Time: | 13:44 | :J3SN
14035 | 1 | 35437 | 16.58 | 6.19 | 13.03 | 10.05 | 7.91 | 6.31 | 5.03 | 4.12 | 54 | 51 | 101 | 13:47
14035 | 2 | 12078 | 6.47 | 1.92 | 4.99 | 3.79 | 2.94 | 2.34 | 1.87 | 1.56 | 54 | 51 | 101 | 13:48
14035 | 3 | 23605 | 11.9 | 3.91 | 9.32 | 7.02 | 5.49 | 4.41 | 3.54 | 2.91 | 54 | 51 | 101 | 13:48
14035 | 4 | 35805 | 16.38 | 6.26 | 12.91 | 9.88 | 7.78 | 6.24 | 5 | 4.09 | 54 | 51 | 101 | 13:48
Comment at 14035 ft |  | Time: | 13:49 | :J8SN
14037 | 1 | 35801 | 11.96 | 9.69 | 9.01 | 7.11 | 5.69 | 4.66 | 3.84 | 3.24 | 54 | 51 | 102 | 13:49
14037 | 2 | 12131 | 3.84 | 3.13 | 3.21 | 2.53 | 2.04 | 1.66 | 1.35 | 1.18 | 54 | 51 | 102 | 13:50
14037 | 3 | 23688 | 7.65 | 6.2 | 6.54 | 5.07 | 4.03 | 3.29 | 2.68 | 2.28 | 54 | 51 | 102 | 13:50
14037 | 4 | 35958 | 11.48 | 9.36 | 9.94 | 7.74 | 6.14 | 4.97 | 4.04 | 3.39 | 54 | 51 | 102 | 13:50
Comment at 14037 ft |  | Time: | 13:51 | :J2SN
14561 | 1 | 35450 | 17.09 | 8.09 | 13.65 | 10.67 | 8.41 | 6.7 | 5.26 | 4.16 | 54 | 51 | 103 | 13:57
14561 | 2 | 11894 | 6.69 | 2.11 | 5.21 | 4.07 | 3.18 | 2.58 | 2.03 | 1.63 | 54 | 51 | 103 | 13:57
14561 | 3 | 23527 | 12.14 | 4.87 | 9.65 | 7.43 | 5.88 | 4.73 | 3.75 | 2.99 | 54 | 51 | 103 | 13:57
14561 | 4 | 35623 | 16.64 | 8.07 | 13.28 | 10.42 | 8.24 | 6.63 | 5.25 | 4.19 | 54 | 51 | 103 | 13:58
Comment at 14561 ft |  | Time: | 13:58 | :J7SN
14563 | 1 | 35536 | 14.54 | 11.7 | 8.91 | 7.28 | 5.98 | 4.94 | 4.14 | 3.47 | 54 | 52 | 105 | 14:00
14563 | 2 | 11943 | 5.05 | 4.07 | 2.52 | 2.1 | 1.81 | 1.56 | 1.33 | 1.15 | 54 | 52 | 105 | 14:00
14563 | 3 | 23597 | 9.87 | 7.9 | 5.72 | 4.65 | 3.85 | 3.27 | 2.76 | 2.34 | 54 | 52 | 105 | 14:00
14563 | 4 | 35700 | 14.23 | 11.49 | 9.22 | 7.47 | 6.1 | 5.06 | 4.23 | 3.53 | 54 | 52 | 105 | 14:00
Comment at 14563 ft |  | Time: | 14:01 | :J1SN

## HWD 4-20-18
KUAB FWD FILE: | CC8 JOINT COMPARISON HWD 4-20-2018.fwd
Site: | CC8
Operator: | Fermin
Road:
Date Created: | 2018-04-20
Version: | 2.2.21
Load Mode: | 1(18+18 buffers)
Plate Radius: | 5.91 (in)
Extra Field Set: | FAA
Drop Sequence: | 3123
No of Drops: | 1111
Record Drop: | HHHH
Drop Height: | 1 | 2 | 3 | 4
Impact Load: | 12000 | 24000 | 36000 | 50000 | lbf
Sensor Number: | 0 | 1 | 2 | 3 | 4 | 5 | 6 | 7
Sensor Distance: | 0 | 12 | 12 | 24 | 36 | 48 | 60 | 72 | (in)
Sensor Position: | CENTER | FRONT | BEHIND | BEHIND | BEHIND | BEHIND | BEHIND | BEHIND
Reference Offset: | 0 ft
Testpoint Spacing: | 0 ft
Distance | Imp | Load | D0 | D1 | D2 | D3 | D4 | D5 | D6 | D7 | Air | Pave | Station | Time
ft | Num | lbf | mils | mils | mils | mils | mils | mils | mils | mils | °F | °F
1737 | 1 | 35802 | 8.2 | 7.68 | 7.4 | 6.46 | 5.65 | 4.81 | 4.11 | 3.47 | 49 | 50 | 1 | 10:58
1737 | 2 | 12385 | 2.68 | 2.48 | 2.43 | 2.1 | 1.86 | 1.64 | 1.42 | 1.25 | 49 | 50 | 1 | 10:58
1737 | 3 | 24248 | 5.43 | 5.01 | 4.93 | 4.22 | 3.74 | 3.26 | 2.81 | 2.44 | 49 | 50 | 1 | 10:59
1737 | 4 | 36379 | 8.12 | 7.58 | 7.36 | 6.38 | 5.59 | 4.84 | 4.17 | 3.55 | 49 | 50 | 1 | 10:59
Comment at 737 ft |  | Time: | 11:00 | :J12N
1755 | 1 | 35650 | 15.67 | 10.63 | 12.69 | 10.05 | 7.99 | 6.38 | 5.02 | 3.97 | 49 | 50 | 2 | 11:01
1755 | 2 | 12226 | 6.13 | 2.97 | 4.85 | 3.82 | 3 | 2.42 | 1.93 | 1.59 | 49 | 50 | 2 | 11:01
1755 | 3 | 24093 | 10.98 | 6.72 | 8.88 | 6.91 | 5.53 | 4.46 | 3.56 | 2.9 | 49 | 50 | 2 | 11:01
1755 | 4 | 36151 | 15.38 | 10.57 | 12.45 | 9.84 | 7.89 | 6.35 | 5.09 | 4.09 | 49 | 50 | 2 | 11:01
Comment at 1755 ft |  | Time: | 11:02 | :J12NW
1757 | 1 | 35715 | 14.9 | 12.04 | 11.35 | 8.99 | 7.19 | 5.76 | 4.62 | 3.74 | 50 | 50 | 3 | 11:03
1757 | 2 | 12161 | 5.51 | 4.4 | 3.53 | 2.83 | 2.31 | 1.91 | 1.56 | 1.31 | 50 | 50 | 3 | 11:03
1757 | 3 | 24071 | 10.47 | 8.37 | 7.73 | 6.03 | 4.87 | 3.93 | 3.17 | 2.6 | 50 | 50 | 3 | 11:04
1757 | 4 | 36018 | 14.83 | 11.96 | 11.59 | 9.14 | 7.29 | 5.86 | 4.7 | 3.79 | 50 | 50 | 3 | 11:04
Comment at 1757 ft |  | Time: | 11:05 | :J11NE
1775 | 1 | 35855 | 8.63 | 8.07 | 7.86 | 6.9 | 6.09 | 5.34 | 4.68 | 4.08 | 50 | 50 | 4 | 11:06
1775 | 2 | 12370 | 2.76 | 2.57 | 2.51 | 2.23 | 2.01 | 1.79 | 1.62 | 1.49 | 50 | 50 | 4 | 11:06
1775 | 3 | 24312 | 5.64 | 5.24 | 5.17 | 4.49 | 4.06 | 3.59 | 3.24 | 2.96 | 50 | 50 | 4 | 11:06
1775 | 4 | 36317 | 8.48 | 7.88 | 7.72 | 6.78 | 6.03 | 5.35 | 4.77 | 4.24 | 50 | 50 | 4 | 11:06
Comment at 1775 ft |  | Time: | 11:07 | :J11N
1793 | 1 | 35105 | 21.66 | 6.8 | 17.55 | 13.82 | 10.85 | 8.47 | 6.55 | 5.03 | 50 | 50 | 5 | 11:08
1793 | 2 | 12078 | 8 | 1.96 | 6.41 | 5.06 | 3.92 | 3.1 | 2.44 | 1.94 | 50 | 50 | 5 | 11:08
1793 | 3 | 23786 | 15.14 | 4.16 | 12.24 | 9.54 | 7.56 | 5.92 | 4.66 | 3.67 | 50 | 50 | 5 | 11:08
1793 | 4 | 35603 | 21.08 | 6.83 | 17.03 | 13.41 | 10.58 | 8.3 | 6.5 | 5.1 | 50 | 50 | 5 | 11:09
Comment at 1793 ft |  | Time: | 11:09 | :J11NW
1795 | 1 | 35393 | 24.39 | 19.19 | 6.01 | 5.19 | 4.59 | 4.01 | 3.5 | 3.07 | 51 | 50 | 6 | 11:10
1795 | 2 | 12046 | 9.44 | 7.31 | 1.97 | 1.67 | 1.51 | 1.34 | 1.16 | 1.04 | 51 | 50 | 6 | 11:10
1795 | 3 | 23670 | 17.33 | 13.47 | 3.97 | 3.34 | 3.01 | 2.65 | 2.33 | 2.06 | 51 | 50 | 6 | 11:11
1795 | 4 | 35445 | 23.57 | 18.53 | 6.13 | 5.31 | 4.69 | 4.12 | 3.6 | 3.13 | 51 | 50 | 6 | 11:11
Comment at 1795 ft |  | Time: | 11:12 | :J10NE
1813 | 1 | 35853 | 9.16 | 8.28 | 8.55 | 7.74 | 7.04 | 6.35 | 5.77 | 5.37 | 51 | 51 | 7 | 11:13
1813 | 2 | 12376 | 2.97 | 2.64 | 2.78 | 2.53 | 2.36 | 2.18 | 2.05 | 1.97 | 51 | 51 | 7 | 11:13
1813 | 3 | 24216 | 5.96 | 5.29 | 5.65 | 5.07 | 4.72 | 4.32 | 4.04 | 3.85 | 51 | 51 | 7 | 11:13
1813 | 4 | 36278 | 8.96 | 8.04 | 8.38 | 7.62 | 7 | 6.39 | 5.92 | 5.61 | 51 | 51 | 7 | 11:14
Comment at 1813 ft |  | Time: | 11:14 | :J10N
1830 | 1 | 35756 | 11.82 | 11.07 | 9.94 | 8.09 | 6.66 | 5.42 | 4.33 | 3.37 | 51 | 50 | 8 | 11:16
1830 | 2 | 12357 | 4.03 | 3.73 | 3.4 | 2.72 | 2.24 | 1.88 | 1.52 | 1.24 | 51 | 50 | 8 | 11:16
1830 | 3 | 24060 | 7.99 | 7.39 | 6.75 | 5.39 | 4.47 | 3.7 | 2.99 | 2.38 | 51 | 50 | 8 | 11:16
1830 | 4 | 36123 | 11.66 | 10.87 | 9.81 | 8 | 6.6 | 5.41 | 4.35 | 3.43 | 51 | 50 | 8 | 11:16
Comment at 1830 ft |  | Time: | 11:17 | :J10NW
1833 | 1 | 35953 | 11.75 | 9.78 | 10.9 | 8.68 | 7.03 | 5.71 | 4.58 | 3.7 | 51 | 50 | 9 | 11:18
1833 | 2 | 12382 | 4.08 | 3.36 | 3.78 | 3.02 | 2.41 | 2.01 | 1.62 | 1.35 | 51 | 50 | 9 | 11:18
1833 | 3 | 24120 | 8.13 | 6.68 | 7.57 | 5.95 | 4.85 | 3.96 | 3.18 | 2.57 | 51 | 50 | 9 | 11:18
1833 | 4 | 36023 | 11.84 | 9.83 | 11 | 8.77 | 7.07 | 5.77 | 4.63 | 3.74 | 51 | 50 | 9 | 11:18
Comment at 1833 ft |  | Time: | 11:19 | :J9NE
1850 | 1 | 36127 | 8.17 | 7.49 | 7.45 | 6.56 | 5.78 | 4.9 | 4.11 | 3.39 | 51 | 50 | 10 | 11:20
1850 | 2 | 12449 | 2.66 | 2.4 | 2.44 | 2.12 | 1.89 | 1.66 | 1.43 | 1.25 | 51 | 50 | 10 | 11:20
1850 | 3 | 24349 | 5.37 | 4.85 | 4.94 | 4.27 | 3.8 | 3.29 | 2.82 | 2.41 | 51 | 50 | 10 | 11:20
1850 | 4 | 36334 | 8.05 | 7.36 | 7.37 | 6.45 | 5.68 | 4.91 | 4.16 | 3.49 | 51 | 50 | 10 | 11:20
Comment at 1850 ft |  | Time: | 11:21 | :J9N
1868 | 1 | 35813 | 13.34 | 11.41 | 10.82 | 8.62 | 6.93 | 5.53 | 4.42 | 3.55 | 51 | 51 | 11 | 11:22
1868 | 2 | 12320 | 4.72 | 3.76 | 3.81 | 2.98 | 2.4 | 1.96 | 1.6 | 1.33 | 51 | 51 | 11 | 11:22
1868 | 3 | 24102 | 9.09 | 7.58 | 7.36 | 5.75 | 4.67 | 3.8 | 3.08 | 2.54 | 51 | 51 | 11 | 11:22
1868 | 4 | 36045 | 13.02 | 11.23 | 10.6 | 8.43 | 6.83 | 5.53 | 4.48 | 3.66 | 51 | 51 | 11 | 11:23
Comment at 1868 ft |  | Time: | 11:24 | :J9NW
1870 | 1 | 35793 | 13.44 | 10.79 | 10.96 | 8.65 | 6.84 | 5.47 | 4.4 | 3.58 | 51 | 50 | 12 | 11:24
1870 | 2 | 12320 | 4.97 | 3.94 | 3.48 | 2.73 | 2.21 | 1.8 | 1.49 | 1.24 | 51 | 50 | 12 | 11:25
1870 | 3 | 24150 | 9.34 | 7.41 | 7.42 | 5.75 | 4.63 | 3.71 | 3 | 2.46 | 51 | 50 | 12 | 11:25
1870 | 4 | 36120 | 13.3 | 10.68 | 11.08 | 8.69 | 6.89 | 5.51 | 4.44 | 3.6 | 51 | 50 | 12 | 11:25
Comment at 1870 ft |  | Time: | 11:26 | :J8NE
1888 | 1 | 35856 | 8.14 | 7.34 | 7.43 | 6.61 | 5.91 | 5.16 | 4.54 | 3.97 | 51 | 51 | 13 | 11:28
1888 | 2 | 12444 | 2.66 | 2.39 | 2.45 | 2.17 | 1.97 | 1.76 | 1.59 | 1.43 | 51 | 51 | 13 | 11:28
1888 | 3 | 24284 | 5.35 | 4.79 | 4.92 | 4.33 | 3.93 | 3.51 | 3.12 | 2.81 | 51 | 51 | 13 | 11:28
1888 | 4 | 36303 | 8 | 7.22 | 7.31 | 6.5 | 5.85 | 5.17 | 4.58 | 4.06 | 51 | 51 | 13 | 11:28
Comment at 1888 ft |  | Time: | 11:29 | :J8N
1906 | 1 | 35481 | 12.71 | 11.71 | 10.49 | 8.35 | 6.76 | 5.43 | 4.37 | 3.5 | 51 | 50 | 14 | 11:31
1906 | 2 | 12347 | 4.33 | 3.96 | 3.61 | 2.84 | 2.3 | 1.88 | 1.56 | 1.29 | 51 | 50 | 14 | 11:31
1906 | 3 | 23991 | 8.57 | 7.79 | 7.09 | 5.56 | 4.54 | 3.69 | 3.04 | 2.48 | 51 | 50 | 14 | 11:31
1906 | 4 | 36015 | 12.59 | 11.55 | 10.38 | 8.26 | 6.7 | 5.45 | 4.41 | 3.58 | 51 | 50 | 14 | 11:31
Comment at 1906 ft |  | Time: | 11:32 | :J8NW
1908 | 1 | 35648 | 12.29 | 10.1 | 11.64 | 9.13 | 7.3 | 5.8 | 4.67 | 3.8 | 51 | 50 | 15 | 11:33
1908 | 2 | 12313 | 4.22 | 3.43 | 3.98 | 3.12 | 2.5 | 2 | 1.64 | 1.36 | 51 | 50 | 15 | 11:33
1908 | 3 | 24134 | 8.44 | 6.9 | 8.01 | 6.22 | 5.01 | 4.01 | 3.23 | 2.66 | 51 | 50 | 15 | 11:33
1908 | 4 | 36154 | 12.42 | 10.18 | 11.78 | 9.19 | 7.39 | 5.88 | 4.73 | 3.84 | 51 | 50 | 15 | 11:33
Comment at 1908 ft |  | Time: | 11:34 | :J7NE
1926 | 1 | 35858 | 8.1 | 7.46 | 7.37 | 6.45 | 5.67 | 4.81 | 4.05 | 3.28 | 52 | 51 | 16 | 11:35
1926 | 2 | 12382 | 2.6 | 2.4 | 2.39 | 2.09 | 1.83 | 1.6 | 1.4 | 1.2 | 52 | 51 | 16 | 11:35
1926 | 3 | 24267 | 5.33 | 4.83 | 4.86 | 4.19 | 3.74 | 3.22 | 2.78 | 2.35 | 52 | 51 | 16 | 11:35
1926 | 4 | 36379 | 8.01 | 7.33 | 7.26 | 6.37 | 5.61 | 4.8 | 4.12 | 3.42 | 52 | 51 | 16 | 11:35
Comment at 1926 ft |  | Time: | 11:36 | :J7N
1790 | 1 | 34002 | 42.34 | 30.09 | 30.56 | 18.74 | 7.03 | 4.9 | 4.48 | 4.09 | 52 | 51 | 17 | 11:39
1790 | 2 | 11694 | 16.75 | 9.4 | 11.85 | 6.92 | 2.15 | 1.74 | 1.59 | 1.46 | 52 | 51 | 17 | 11:39
1790 | 3 | 23160 | 28.81 | 19.99 | 20.98 | 12.87 | 4.59 | 3.45 | 3.17 | 2.89 | 52 | 51 | 17 | 11:39
1790 | 4 | 34527 | 38.33 | 29.25 | 27.98 | 17.57 | 7.14 | 5.25 | 4.69 | 4.24 | 52 | 51 | 17 | 11:39
Comment at 1790 ft |  | Time: | 11:40 | :J11NW | CORNER
1795 | 1 | 33909 | 44.97 | 33.5 | 29.56 | 20.16 | 10.84 | 4.3 | 4.1 | 3.82 | 52 | 51 | 18 | 11:41
1795 | 2 | 11662 | 16.44 | 12.04 | 9.49 | 6.55 | 3.56 | 1.63 | 1.46 | 1.36 | 52 | 51 | 18 | 11:41
1795 | 3 | 22880 | 30.27 | 22.57 | 20.82 | 14.04 | 7.44 | 3.02 | 2.87 | 2.68 | 52 | 51 | 18 | 11:41
1795 | 4 | 34514 | 41.33 | 31.45 | 30.86 | 20.92 | 11.08 | 4.37 | 4.26 | 3.94 | 52 | 51 | 18 | 11:41
Comment at 1795 ft |  | Time: | 11:42 | :J10NE | CORNER
1868 | 1 | 35412 | 25.31 | 13.99 | 20.58 | 16.63 | 13.23 | 10.46 | 8.36 | 6.72 | 51 | 51 | 19 | 11:43
1868 | 2 | 12018 | 10.61 | 3.94 | 8.61 | 6.82 | 5.3 | 4.13 | 3.25 | 2.6 | 51 | 51 | 19 | 11:43
1868 | 3 | 23756 | 18.28 | 8.85 | 14.92 | 11.83 | 9.37 | 7.38 | 5.88 | 4.73 | 51 | 51 | 19 | 11:43
1868 | 4 | 35693 | 24.53 | 14.14 | 19.95 | 16.08 | 12.82 | 10.13 | 8.14 | 6.58 | 51 | 51 | 19 | 11:44
Comment at 1868 ft |  | Time: | 11:45 | :J9NW | CORNER
1870 | 1 | 35456 | 25.47 | 20.43 | 13.77 | 11.21 | 8.98 | 7.07 | 5.6 | 4.69 | 52 | 51 | 20 | 11:45
1870 | 2 | 11936 | 11.03 | 8.64 | 3.72 | 3.11 | 2.54 | 2.08 | 1.72 | 1.48 | 52 | 51 | 20 | 11:45
1870 | 3 | 23788 | 18.79 | 14.84 | 8.84 | 7.14 | 5.75 | 4.65 | 3.74 | 3.16 | 52 | 51 | 20 | 11:46
1870 | 4 | 35730 | 24.8 | 19.85 | 14.16 | 11.51 | 9.2 | 7.28 | 5.76 | 4.78 | 52 | 51 | 20 | 11:46
Comment at 1870 ft |  | Time: | 11:47 | :J8NE | CORNER
1790 | 1 | 34197 | 40.9 | 33.64 | 31.25 | 17.36 | 7.97 | 6.5 | 5.33 | 4.49 | 52 | 51 | 21 | 11:50
1790 | 2 | 11750 | 15.61 | 11.8 | 12.09 | 6.55 | 2.26 | 1.94 | 1.68 | 1.49 | 52 | 51 | 21 | 11:50
1790 | 3 | 23060 | 27.7 | 22.67 | 21.46 | 11.87 | 5.01 | 4.18 | 3.52 | 3.04 | 52 | 51 | 21 | 11:50
1790 | 4 | 34636 | 37.66 | 31.87 | 29.04 | 16.99 | 8.03 | 6.56 | 5.39 | 4.57 | 52 | 51 | 21 | 11:50
Comment at 1790 ft |  | Time: | 11:52 | :J5NW | CORNER
1793 | 1 | 34071 | 42.91 | 34.37 | 32.61 | 20.48 | 9.71 | 5.3 | 4.53 | 3.89 | 52 | 51 | 22 | 11:52
1793 | 2 | 11604 | 17.15 | 13.44 | 11.69 | 7.41 | 3.42 | 1.68 | 1.49 | 1.35 | 52 | 51 | 22 | 11:52
1793 | 3 | 23000 | 29.96 | 24.02 | 22.8 | 14.35 | 6.78 | 3.65 | 3.13 | 2.7 | 52 | 51 | 22 | 11:53
1793 | 4 | 34465 | 40.38 | 32.6 | 32.12 | 20.48 | 9.93 | 5.46 | 4.62 | 3.95 | 52 | 51 | 22 | 11:53
Comment at 1793 ft |  | Time: | 11:53 | :J4NE | CORNER
1866 | 1 | 35366 | 26.05 | 15.44 | 20.47 | 15.32 | 11.7 | 9.09 | 7.09 | 5.74 | 52 | 52 | 23 | 11:55
1866 | 2 | 11906 | 11.06 | 3.53 | 8.48 | 6.15 | 4.53 | 3.51 | 2.68 | 2.17 | 52 | 52 | 23 | 11:55
1866 | 3 | 23764 | 18.79 | 9.79 | 14.72 | 10.79 | 8.17 | 6.35 | 4.95 | 4.02 | 52 | 52 | 23 | 11:55
1866 | 4 | 35704 | 25.28 | 15.54 | 19.92 | 14.91 | 11.4 | 8.91 | 6.99 | 5.7 | 52 | 52 | 23 | 11:55
Comment at 1866 ft |  | Time: | 11:56 | :J3NW | CORNER
1870 | 1 | 35302 | 26.2 | 20.55 | 12.82 | 9.88 | 7.67 | 5.84 | 4.72 | 3.97 | 52 | 52 | 24 | 11:57
1870 | 2 | 11959 | 11.27 | 8.6 | 2.6 | 2.2 | 1.91 | 1.6 | 1.37 | 1.22 | 52 | 52 | 24 | 11:57
1870 | 3 | 23640 | 19.29 | 14.91 | 7.71 | 5.93 | 4.68 | 3.69 | 3.04 | 2.61 | 52 | 52 | 24 | 11:57
1870 | 4 | 35704 | 25.6 | 20.1 | 13.24 | 10.19 | 7.9 | 6.03 | 4.88 | 4.09 | 52 | 52 | 24 | 11:57
Comment at 1870 ft |  | Time: | 11:58 | :J2NE | CORNER
1735 | 1 | 35649 | 8.47 | 7.8 | 7.59 | 6.51 | 5.65 | 4.78 | 4.05 | 3.39 | 52 | 52 | 25 | 12:04
1735 | 2 | 12331 | 2.69 | 2.46 | 2.43 | 2.08 | 1.82 | 1.58 | 1.35 | 1.17 | 52 | 52 | 25 | 12:05
1735 | 3 | 24251 | 5.6 | 5.09 | 5.02 | 4.28 | 3.73 | 3.19 | 2.73 | 2.31 | 52 | 52 | 25 | 12:05
1735 | 4 | 36189 | 8.44 | 7.77 | 7.58 | 6.52 | 5.66 | 4.8 | 4.09 | 3.43 | 52 | 52 | 25 | 12:05
Comment at 1735 ft |  | Time: | 12:06 | :J6N
1753 | 1 | 35149 | 24.51 | 5.6 | 19.07 | 14.29 | 10.83 | 8.29 | 6.36 | 4.89 | 52 | 51 | 26 | 12:07
1753 | 2 | 12074 | 9.1 | 1.63 | 6.99 | 5.18 | 3.88 | 3.01 | 2.34 | 1.85 | 52 | 51 | 26 | 12:07
1753 | 3 | 23671 | 17.23 | 3.48 | 13.4 | 9.86 | 7.51 | 5.79 | 4.48 | 3.51 | 52 | 51 | 26 | 12:07
1753 | 4 | 35382 | 23.55 | 5.65 | 18.36 | 13.72 | 10.43 | 8.08 | 6.29 | 4.92 | 52 | 51 | 26 | 12:07
Comment at 1753 ft |  | Time: | 12:08 | :J6NW
1755 | 1 | 35217 | 22.29 | 17.34 | 5.81 | 5 | 4.33 | 3.72 | 3.27 | 2.85 | 52 | 51 | 27 | 12:09
1755 | 2 | 12063 | 7.93 | 6.09 | 1.76 | 1.52 | 1.37 | 1.21 | 1.07 | 0.96 | 52 | 51 | 27 | 12:09
1755 | 3 | 23698 | 15.31 | 11.77 | 3.86 | 3.24 | 2.85 | 2.5 | 2.2 | 1.95 | 52 | 51 | 27 | 12:09
1755 | 4 | 35667 | 21.48 | 16.67 | 6.06 | 5.21 | 4.48 | 3.88 | 3.37 | 2.94 | 52 | 51 | 27 | 12:09
Comment at 1755 ft |  | Time: | 12:10 | :J5NE
1773 | 1 | 35672 | 11.03 | 10.15 | 10.14 | 8.82 | 7.41 | 6.06 | 5.05 | 4.3 | 52 | 51 | 28 | 12:11
1773 | 2 | 12225 | 3.42 | 3.11 | 3.15 | 2.7 | 2.31 | 1.94 | 1.67 | 1.46 | 52 | 51 | 28 | 12:11
1773 | 3 | 24118 | 7.19 | 6.56 | 6.62 | 5.68 | 4.82 | 4.04 | 3.43 | 2.98 | 52 | 51 | 28 | 12:11
1773 | 4 | 36042 | 10.88 | 9.96 | 9.98 | 8.69 | 7.35 | 6.07 | 5.13 | 4.46 | 52 | 51 | 28 | 12:11
Comment at 1773 ft |  | Time: | 12:12 | :J5N
1790 | 1 | 34948 | 26.66 | 5.05 | 20.61 | 15.08 | 11.4 | 8.8 | 6.79 | 5.14 | 53 | 51 | 29 | 12:13
1790 | 2 | 11945 | 9.6 | 1.73 | 7.26 | 5.19 | 3.88 | 3.04 | 2.36 | 1.82 | 53 | 51 | 29 | 12:13
1790 | 3 | 23559 | 18.43 | 3.47 | 14.2 | 10.16 | 7.72 | 6.01 | 4.69 | 3.59 | 53 | 51 | 29 | 12:13
1790 | 4 | 35365 | 25.5 | 5.24 | 19.73 | 14.45 | 11 | 8.56 | 6.7 | 5.18 | 53 | 51 | 29 | 12:13
Comment at 1790 ft |  | Time: | 12:14 | :J5NW
1793 | 1 | 35014 | 29.48 | 22.4 | 6.13 | 5.21 | 4.48 | 3.85 | 3.35 | 2.92 | 53 | 52 | 30 | 12:15
1793 | 2 | 11941 | 10.06 | 7.59 | 2.08 | 1.72 | 1.53 | 1.31 | 1.14 | 1 | 53 | 52 | 30 | 12:15
1793 | 3 | 23555 | 19.57 | 14.78 | 4.25 | 3.53 | 3.11 | 2.66 | 2.31 | 2.02 | 53 | 52 | 30 | 12:15
1793 | 4 | 35356 | 27.39 | 20.81 | 6.6 | 5.59 | 4.77 | 4.08 | 3.53 | 3.05 | 53 | 52 | 30 | 12:15
Comment at 1793 ft |  | Time: | 12:16 | :J4NE
1810 | 1 | 35872 | 9.76 | 8.56 | 9.14 | 8.01 | 7.03 | 6.14 | 5.45 | 4.86 | 53 | 52 | 31 | 12:17
1810 | 2 | 12312 | 2.98 | 2.62 | 2.79 | 2.48 | 2.25 | 2 | 1.82 | 1.67 | 53 | 52 | 31 | 12:17
1810 | 3 | 24196 | 6.26 | 5.44 | 5.88 | 5.14 | 4.62 | 4.09 | 3.68 | 3.34 | 53 | 52 | 31 | 12:17
1810 | 4 | 36164 | 9.6 | 8.39 | 9 | 7.91 | 7 | 6.16 | 5.56 | 5.01 | 53 | 52 | 31 | 12:17
Comment at |  | Time: | 12:18 | :J4N
1828 | 1 | 35261 | 19.88 | 7.17 | 15.66 | 11.85 | 9.19 | 7.15 | 5.48 | 4.13 | 53 | 52 | 32 | 12:19
1828 | 2 | 12158 | 7.51 | 2.03 | 5.84 | 4.42 | 3.37 | 2.68 | 2.06 | 1.6 | 53 | 52 | 32 | 12:19
1828 | 3 | 23738 | 14.26 | 4.35 | 11.16 | 8.38 | 6.55 | 5.11 | 3.95 | 3.01 | 53 | 52 | 32 | 12:19
1828 | 4 | 35579 | 19.41 | 7.29 | 15.27 | 11.6 | 9.02 | 7.09 | 5.5 | 4.22 | 53 | 52 | 32 | 12:20
Comment at 1828 ft |  | Time: | 12:20 | :J4NW
1830 | 1 | 35525 | 17.94 | 14.08 | 8.41 | 6.87 | 5.62 | 4.6 | 3.81 | 3.2 | 53 | 52 | 33 | 12:21
1830 | 2 | 12161 | 7.08 | 5.5 | 2 | 1.75 | 1.53 | 1.35 | 1.16 | 1.01 | 53 | 52 | 33 | 12:21
1830 | 3 | 23951 | 12.93 | 10.04 | 4.77 | 3.92 | 3.35 | 2.86 | 2.42 | 2.07 | 53 | 52 | 33 | 12:21
1830 | 4 | 35833 | 17.51 | 13.72 | 8.7 | 7.08 | 5.74 | 4.71 | 3.9 | 3.24 | 53 | 52 | 33 | 12:21
Comment at 1830 ft |  | Time: | 12:22 | :J3NE
1848 | 1 | 35683 | 8.94 | 8.13 | 8.13 | 7.12 | 6.21 | 5.43 | 4.72 | 4.11 | 53 | 52 | 34 | 12:23
1848 | 2 | 12317 | 2.85 | 2.61 | 2.62 | 2.3 | 2.06 | 1.84 | 1.62 | 1.45 | 53 | 52 | 34 | 12:23
1848 | 3 | 24215 | 5.89 | 5.34 | 5.4 | 4.7 | 4.19 | 3.71 | 3.24 | 2.89 | 53 | 52 | 34 | 12:23
1848 | 4 | 36299 | 8.92 | 8.13 | 8.16 | 7.14 | 6.27 | 5.51 | 4.83 | 4.25 | 53 | 52 | 34 | 12:23
Comment at 1848 ft |  | Time: | 12:24 | :J3N
1866 | 1 | 35604 | 16.94 | 9.14 | 13.35 | 10.27 | 8.02 | 6.28 | 4.87 | 3.82 | 53 | 51 | 35 | 12:25
1866 | 2 | 12222 | 6.36 | 2.36 | 4.93 | 3.77 | 2.9 | 2.32 | 1.81 | 1.45 | 53 | 51 | 35 | 12:25
1866 | 3 | 23908 | 11.74 | 5.56 | 9.23 | 7.01 | 5.52 | 4.34 | 3.39 | 2.69 | 53 | 51 | 35 | 12:25
1866 | 4 | 35753 | 16.45 | 9.16 | 12.99 | 9.99 | 7.85 | 6.19 | 4.87 | 3.85 | 53 | 51 | 35 | 12:25
Comment at 1866 ft |  | Time: | 12:26 | :J3NW
1868 | 1 | 35596 | 17.39 | 13.69 | 8.36 | 6.81 | 5.51 | 4.59 | 3.77 | 3.17 | 53 | 52 | 36 | 12:27
1868 | 2 | 12130 | 7 | 5.37 | 2.1 | 1.8 | 1.57 | 1.38 | 1.17 | 1.04 | 53 | 52 | 36 | 12:27
1868 | 3 | 23841 | 12.45 | 9.66 | 5.08 | 4.1 | 3.42 | 2.93 | 2.43 | 2.1 | 53 | 52 | 36 | 12:27
1868 | 4 | 35959 | 16.99 | 13.34 | 8.61 | 6.97 | 5.63 | 4.67 | 3.84 | 3.22 | 53 | 52 | 36 | 12:27
Comment at 1868 ft |  | Time: | 12:28 | :J2NE
1886 | 1 | 35764 | 8.67 | 7.82 | 7.93 | 6.94 | 6.2 | 5.37 | 4.7 | 4.13 | 53 | 52 | 37 | 12:29
1886 | 2 | 12303 | 2.76 | 2.5 | 2.54 | 2.22 | 2 | 1.76 | 1.56 | 1.42 | 53 | 52 | 37 | 12:29
1886 | 3 | 24172 | 5.67 | 5.07 | 5.17 | 4.51 | 4.04 | 3.57 | 3.15 | 2.83 | 53 | 52 | 37 | 12:29
1886 | 4 | 36178 | 8.54 | 7.72 | 7.83 | 6.85 | 6.15 | 5.35 | 4.74 | 4.25 | 53 | 52 | 37 | 12:29
Comment at 1886 ft |  | Time: | 12:30 | :J2N
1904 | 1 | 35513 | 15.92 | 10.18 | 12.63 | 9.77 | 7.72 | 6.04 | 4.74 | 3.77 | 53 | 52 | 38 | 12:31
1904 | 2 | 12145 | 6.1 | 2.63 | 4.76 | 3.65 | 2.85 | 2.26 | 1.78 | 1.44 | 53 | 52 | 38 | 12:31
1904 | 3 | 23968 | 10.99 | 6.31 | 8.71 | 6.68 | 5.28 | 4.2 | 3.29 | 2.66 | 53 | 52 | 38 | 12:31
1904 | 4 | 35928 | 15.49 | 10.17 | 12.32 | 9.54 | 7.55 | 5.98 | 4.75 | 3.8 | 53 | 52 | 38 | 12:31
Comment at 1904 ft |  | Time: | 12:32 | :J2NW
1906 | 1 | 35441 | 15.59 | 12.3 | 9.46 | 7.56 | 6.1 | 4.98 | 4.1 | 3.37 | 53 | 52 | 39 | 12:33
1906 | 2 | 12168 | 5.79 | 4.54 | 2.56 | 2.12 | 1.82 | 1.53 | 1.29 | 1.12 | 53 | 52 | 39 | 12:33
1906 | 3 | 23913 | 10.9 | 8.54 | 5.97 | 4.78 | 3.96 | 3.27 | 2.72 | 2.28 | 53 | 52 | 39 | 12:33
1906 | 4 | 35940 | 15.23 | 12.03 | 9.73 | 7.71 | 6.22 | 5.07 | 4.17 | 3.42 | 53 | 52 | 39 | 12:33
Comment at 1906 ft |  | Time: | 12:34 | :J1NE
1924 | 1 | 35966 | 8.87 | 8.11 | 7.89 | 6.85 | 5.81 | 5.01 | 4.3 | 3.69 | 53 | 52 | 40 | 12:34
1924 | 2 | 12303 | 2.79 | 2.53 | 2.51 | 2.2 | 1.91 | 1.68 | 1.48 | 1.33 | 53 | 52 | 40 | 12:35
1924 | 3 | 24081 | 5.73 | 5.19 | 5.19 | 4.44 | 3.85 | 3.37 | 2.95 | 2.61 | 53 | 52 | 40 | 12:35
1924 | 4 | 36202 | 8.71 | 7.94 | 7.8 | 6.76 | 5.79 | 5.05 | 4.4 | 3.83 | 53 | 52 | 40 | 12:35
Comment at 1924 ft |  | Time: | 12:35 | :J1N
2658 | 1 | 35401 | 14.99 | 9.24 | 12.11 | 9.54 | 7.74 | 6.15 | 4.92 | 3.95 | 53 | 52 | 41 | 12:40
2658 | 2 | 12185 | 5.29 | 2.8 | 4.26 | 3.36 | 2.7 | 2.17 | 1.75 | 1.44 | 53 | 52 | 41 | 12:40
2658 | 3 | 23927 | 10.31 | 5.94 | 8.3 | 6.51 | 5.31 | 4.25 | 3.42 | 2.79 | 53 | 52 | 41 | 12:40
2658 | 4 | 35905 | 14.88 | 9.26 | 12.04 | 9.48 | 7.72 | 6.15 | 4.96 | 4 | 53 | 52 | 41 | 12:40
Comment at 2658 ft |  | Time: | 12:41 | :J12NS
2660 | 1 | 35632 | 14.19 | 11.4 | 10.45 | 8.4 | 6.84 | 5.51 | 4.53 | 3.72 | 53 | 52 | 42 | 12:42
2660 | 2 | 12252 | 4.6 | 3.73 | 3.45 | 2.79 | 2.31 | 1.87 | 1.56 | 1.3 | 53 | 52 | 42 | 12:42
2660 | 3 | 23921 | 9.43 | 7.55 | 7.08 | 5.65 | 4.65 | 3.76 | 3.1 | 2.58 | 53 | 52 | 42 | 12:42
2660 | 4 | 35918 | 14.09 | 11.31 | 10.62 | 8.52 | 6.91 | 5.59 | 4.6 | 3.77 | 53 | 52 | 42 | 12:42
Comment at 2660 ft |  | Time: | 12:43 | :J6NS
3124 | 1 | 35205 | 17.5 | 12.03 | 14.18 | 11.19 | 8.97 | 7.11 | 5.62 | 4.34 | 53 | 52 | 43 | 12:47
3124 | 2 | 12097 | 5.86 | 3.62 | 4.73 | 3.76 | 3.01 | 2.43 | 1.96 | 1.56 | 53 | 52 | 43 | 12:47
3124 | 3 | 23947 | 11.81 | 7.81 | 9.58 | 7.54 | 6.12 | 4.91 | 3.93 | 3.09 | 53 | 52 | 43 | 12:47
3124 | 4 | 35681 | 17.11 | 11.86 | 13.86 | 10.97 | 8.82 | 7.05 | 5.62 | 4.4 | 53 | 52 | 43 | 12:47
Comment at 3124 ft |  | Time: | 12:48 | :J11NS
3126 | 1 | 35293 | 18.3 | 14.57 | 11.49 | 9.25 | 7.56 | 6.12 | 5.02 | 4.1 | 53 | 52 | 44 | 12:49
3126 | 2 | 12158 | 6.42 | 5.03 | 3.63 | 2.95 | 2.44 | 2.02 | 1.68 | 1.41 | 53 | 52 | 44 | 12:49
3126 | 3 | 23826 | 12.45 | 9.83 | 7.77 | 6.18 | 5.11 | 4.19 | 3.45 | 2.84 | 53 | 52 | 44 | 12:49
3126 | 4 | 35574 | 17.86 | 14.25 | 11.76 | 9.46 | 7.7 | 6.26 | 5.14 | 4.19 | 53 | 52 | 44 | 12:49
Comment at 3126 ft |  | Time: | 12:50 | :J5NS
3594 | 1 | 35392 | 16.97 | 9.79 | 13.59 | 10.74 | 8.55 | 6.86 | 5.46 | 4.35 | 53 | 52 | 45 | 12:53
3594 | 2 | 12157 | 5.98 | 2.86 | 4.74 | 3.76 | 2.99 | 2.4 | 1.95 | 1.59 | 53 | 52 | 45 | 12:53
3594 | 3 | 23802 | 11.58 | 6.26 | 9.3 | 7.26 | 5.83 | 4.71 | 3.8 | 3.07 | 53 | 52 | 45 | 12:53
3594 | 4 | 35692 | 16.51 | 9.82 | 13.24 | 10.46 | 8.38 | 6.78 | 5.44 | 4.39 | 53 | 52 | 45 | 12:53
Comment at 3594 ft |  | Time: | 12:54 | :J10NS
3596 | 1 | 35261 | 18.68 | 14.85 | 8.49 | 6.94 | 5.81 | 4.84 | 4.12 | 3.51 | 53 | 52 | 46 | 12:55
3596 | 2 | 12049 | 6.95 | 5.5 | 2.24 | 1.93 | 1.7 | 1.44 | 1.28 | 1.11 | 53 | 52 | 46 | 12:55
3596 | 3 | 23758 | 13.04 | 10.31 | 5.37 | 4.39 | 3.75 | 3.15 | 2.72 | 2.33 | 53 | 52 | 46 | 12:55
3596 | 4 | 35558 | 18.07 | 14.39 | 8.77 | 7.16 | 5.96 | 4.99 | 4.23 | 3.59 | 53 | 52 | 46 | 12:55
Comment at 3596 ft |  | Time: | 12:56 | :J4NS
4100 | 1 | 35409 | 15.77 | 8.62 | 12.66 | 10.02 | 8 | 6.42 | 5.13 | 4.09 | 53 | 52 | 47 | 13:00
4100 | 2 | 12126 | 5.74 | 2.46 | 4.55 | 3.58 | 2.86 | 2.3 | 1.85 | 1.51 | 53 | 52 | 47 | 13:00
4100 | 3 | 23890 | 10.94 | 5.48 | 8.72 | 6.82 | 5.49 | 4.43 | 3.57 | 2.88 | 53 | 52 | 47 | 13:01
4100 | 4 | 35801 | 15.47 | 8.62 | 12.4 | 9.8 | 7.85 | 6.35 | 5.11 | 4.09 | 53 | 52 | 47 | 13:01
Comment at 4100 ft |  | Time: | 13:02 | :J9NS
4102 | 1 | 35504 | 15.1 | 11.97 | 9.24 | 7.51 | 6.22 | 5.12 | 4.29 | 3.62 | 54 | 53 | 48 | 13:02
4102 | 2 | 12139 | 4.97 | 3.94 | 2.9 | 2.37 | 2.01 | 1.69 | 1.42 | 1.2 | 54 | 53 | 48 | 13:02
4102 | 3 | 23943 | 10.11 | 7.96 | 6.18 | 4.98 | 4.16 | 3.46 | 2.93 | 2.48 | 54 | 53 | 48 | 13:03
4102 | 4 | 35749 | 14.84 | 11.79 | 9.41 | 7.64 | 6.29 | 5.21 | 4.37 | 3.68 | 54 | 53 | 48 | 13:03
Comment at 4102 ft |  | Time: | 13:04 | :J3NS
4728 | 1 | 35608 | 14.14 | 8.86 | 11.49 | 9.19 | 7.47 | 6.05 | 4.92 | 3.97 | 54 | 52 | 49 | 13:06
4728 | 2 | 12168 | 4.98 | 2.69 | 4.03 | 3.21 | 2.57 | 2.11 | 1.73 | 1.42 | 54 | 52 | 49 | 13:06
4728 | 3 | 23937 | 9.7 | 5.65 | 7.88 | 6.24 | 5.04 | 4.14 | 3.38 | 2.75 | 54 | 52 | 49 | 13:06
4728 | 4 | 35786 | 13.85 | 8.8 | 11.26 | 9.01 | 7.28 | 5.96 | 4.86 | 3.95 | 54 | 52 | 49 | 13:06
Comment at 4728 ft |  | Time: | 13:07 | :J8NS
4730 | 1 | 35510 | 14.91 | 11.91 | 8.72 | 7.17 | 6.03 | 4.96 | 4.18 | 3.49 | 54 | 52 | 50 | 13:08
4730 | 2 | 12138 | 5.13 | 4.07 | 2.8 | 2.29 | 2 | 1.65 | 1.41 | 1.19 | 54 | 52 | 50 | 13:08
4730 | 3 | 23933 | 10.14 | 8.07 | 5.88 | 4.8 | 4.07 | 3.39 | 2.86 | 2.4 | 54 | 52 | 50 | 13:08
4730 | 4 | 35721 | 14.71 | 11.77 | 8.94 | 7.34 | 6.14 | 5.08 | 4.27 | 3.56 | 54 | 52 | 50 | 13:08
Comment at 4730 ft |  | Time: | 13:09 | :J2NS
5314 | 1 | 35354 | 15.52 | 8.46 | 12.5 | 9.91 | 7.97 | 6.35 | 5.12 | 4.08 | 54 | 53 | 51 | 13:12
5314 | 2 | 12152 | 5.43 | 2.59 | 4.34 | 3.44 | 2.79 | 2.22 | 1.82 | 1.48 | 54 | 53 | 51 | 13:12
5314 | 3 | 23862 | 10.56 | 5.49 | 8.49 | 6.68 | 5.41 | 4.33 | 3.56 | 2.86 | 54 | 53 | 51 | 13:12
5314 | 4 | 35692 | 15.19 | 8.43 | 12.25 | 9.73 | 7.84 | 6.3 | 5.1 | 4.11 | 54 | 53 | 51 | 13:12
Comment at 5314 ft |  | Time: | 13:13 | :J7NS
5316 | 1 | 35315 | 15.46 | 12.48 | 8.91 | 7.37 | 6.09 | 5.08 | 4.24 | 3.61 | 54 | 53 | 52 | 13:14
5316 | 2 | 12177 | 5.32 | 4.27 | 2.74 | 2.33 | 1.96 | 1.67 | 1.41 | 1.23 | 54 | 53 | 52 | 13:14
5316 | 3 | 23858 | 10.54 | 8.44 | 5.99 | 4.89 | 4.11 | 3.46 | 2.9 | 2.47 | 54 | 53 | 52 | 13:14
5316 | 4 | 35716 | 15.16 | 12.24 | 9.14 | 7.55 | 6.23 | 5.2 | 4.34 | 3.67 | 54 | 53 | 52 | 13:14
Comment at 5316 ft |  | Time: | 13:15 | :J1NS
6061 | 1 | 36002 | 7.64 | 7.04 | 6.83 | 5.98 | 5.23 | 4.46 | 3.81 | 3.25 | 54 | 53 | 53 | 13:17
6061 | 2 | 12320 | 2.45 | 2.24 | 2.23 | 1.93 | 1.73 | 1.48 | 1.32 | 1.16 | 54 | 53 | 53 | 13:17
6061 | 3 | 24159 | 4.99 | 4.56 | 4.51 | 3.89 | 3.46 | 3.01 | 2.62 | 2.29 | 54 | 53 | 53 | 13:17
6061 | 4 | 36250 | 7.47 | 6.84 | 6.7 | 5.85 | 5.16 | 4.47 | 3.85 | 3.33 | 54 | 53 | 53 | 13:18
Comment at 6061 ft |  | Time: | 13:18 | :J12S
6079 | 1 | 35599 | 15.96 | 7.97 | 12.69 | 9.86 | 7.85 | 6.22 | 4.9 | 3.85 | 54 | 53 | 54 | 13:19
6079 | 2 | 12090 | 6.86 | 2.05 | 5.29 | 4.04 | 3.18 | 2.5 | 2 | 1.61 | 54 | 53 | 54 | 13:19
6079 | 3 | 23855 | 11.77 | 4.72 | 9.29 | 7.06 | 5.68 | 4.51 | 3.63 | 2.89 | 54 | 53 | 54 | 13:20
6079 | 4 | 35904 | 15.55 | 7.89 | 12.4 | 9.61 | 7.72 | 6.19 | 4.95 | 3.97 | 54 | 53 | 54 | 13:20
Comment at 6079 ft |  | Time: | 13:20 | :J12SW
6081 | 1 | 35771 | 12.64 | 10.31 | 10.52 | 8.38 | 6.73 | 5.39 | 4.36 | 3.6 | 54 | 53 | 55 | 13:21
6081 | 2 | 12228 | 4.44 | 3.61 | 3.54 | 2.82 | 2.26 | 1.85 | 1.51 | 1.27 | 54 | 53 | 55 | 13:21
6081 | 3 | 24034 | 8.65 | 7.07 | 7.2 | 5.65 | 4.61 | 3.67 | 3.03 | 2.53 | 54 | 53 | 55 | 13:21
6081 | 4 | 35787 | 12.42 | 10.16 | 10.53 | 8.36 | 6.73 | 5.41 | 4.37 | 3.6 | 54 | 53 | 55 | 13:22
Comment at 6081 ft |  | Time: | 13:22 | :J11SE
6099 | 1 | 36045 | 7.96 | 7.32 | 7.24 | 6.43 | 5.67 | 4.93 | 4.25 | 3.67 | 54 | 53 | 56 | 13:23
6099 | 2 | 12362 | 2.57 | 2.4 | 2.36 | 2.08 | 1.89 | 1.66 | 1.49 | 1.35 | 54 | 53 | 56 | 13:23
6099 | 3 | 24105 | 5.22 | 4.81 | 4.8 | 4.17 | 3.77 | 3.3 | 2.96 | 2.65 | 54 | 53 | 56 | 13:23
6099 | 4 | 36166 | 7.77 | 7.18 | 7.07 | 6.25 | 5.53 | 4.9 | 4.29 | 3.79 | 54 | 53 | 56 | 13:24
Comment at 6099 ft |  | Time: | 13:24 | :J11S
6117 | 1 | 35343 | 22.53 | 6.15 | 17.81 | 13.72 | 10.77 | 8.37 | 6.49 | 4.84 | 54 | 53 | 57 | 13:25
6117 | 2 | 12046 | 8.89 | 1.99 | 6.98 | 5.35 | 4.14 | 3.26 | 2.56 | 1.98 | 54 | 53 | 57 | 13:25
6117 | 3 | 23625 | 16.21 | 4.05 | 12.8 | 9.74 | 7.71 | 6.04 | 4.74 | 3.64 | 54 | 53 | 57 | 13:26
6117 | 4 | 35399 | 21.61 | 6.19 | 17.1 | 13.18 | 10.43 | 8.21 | 6.46 | 4.93 | 54 | 53 | 57 | 13:26
Comment at 6117 ft |  | Time: | 13:27 | :J11SW
6119 | 1 | 35593 | 15.33 | 12.4 | 7.48 | 6.38 | 5.52 | 4.78 | 4.11 | 3.54 | 55 | 53 | 58 | 13:27
6119 | 2 | 12098 | 5.87 | 4.69 | 2.13 | 1.89 | 1.7 | 1.46 | 1.31 | 1.15 | 55 | 53 | 58 | 13:28
6119 | 3 | 23882 | 10.85 | 8.73 | 4.74 | 4.05 | 3.62 | 3.15 | 2.76 | 2.4 | 55 | 53 | 58 | 13:28
6119 | 4 | 35804 | 15.03 | 12.21 | 7.64 | 6.49 | 5.62 | 4.88 | 4.19 | 3.62 | 55 | 53 | 58 | 13:28
Comment at 6119 ft |  | Time: | 13:29 | :J10SE
6137 | 1 | 35918 | 8.4 | 7.61 | 7.69 | 6.82 | 6.14 | 5.41 | 4.78 | 4.3 | 55 | 53 | 59 | 13:30
6137 | 2 | 12341 | 2.71 | 2.44 | 2.5 | 2.22 | 2.01 | 1.83 | 1.66 | 1.55 | 55 | 53 | 59 | 13:30
6137 | 3 | 24146 | 5.53 | 5 | 5.1 | 4.49 | 4.11 | 3.67 | 3.33 | 3.07 | 55 | 53 | 59 | 13:30
6137 | 4 | 36075 | 8.23 | 7.46 | 7.52 | 6.7 | 6.04 | 5.42 | 4.86 | 4.47 | 55 | 53 | 59 | 13:30
Comment at 6137 ft |  | Time: | 13:31 | :J10S
6155 | 1 | 35394 | 17.25 | 7 | 13.96 | 10.93 | 8.75 | 7.06 | 5.6 | 4.35 | 55 | 53 | 60 | 13:32
6155 | 2 | 12089 | 6.22 | 2.1 | 4.97 | 3.92 | 3.15 | 2.59 | 2.08 | 1.63 | 55 | 53 | 60 | 13:32
6155 | 3 | 23894 | 12.08 | 4.39 | 9.73 | 7.62 | 6.21 | 5.07 | 4.07 | 3.19 | 55 | 53 | 60 | 13:32
6155 | 4 | 35777 | 16.82 | 6.99 | 13.64 | 10.73 | 8.68 | 7.08 | 5.71 | 4.48 | 55 | 53 | 60 | 13:32
Comment at 6155 ft |  | Time: | 13:33 | :J10SW
6159 | 1 | 35533 | 16.97 | 13.35 | 7.27 | 6.3 | 5.45 | 4.84 | 4.13 | 3.48 | 55 | 54 | 61 | 13:34
6159 | 2 | 12085 | 6.35 | 4.91 | 2.33 | 2.04 | 1.79 | 1.61 | 1.37 | 1.16 | 55 | 54 | 61 | 13:34
6159 | 3 | 23976 | 12.07 | 9.42 | 4.9 | 4.17 | 3.66 | 3.26 | 2.78 | 2.34 | 55 | 54 | 61 | 13:34
6159 | 4 | 35778 | 16.52 | 13.04 | 7.38 | 6.37 | 5.5 | 4.9 | 4.16 | 3.51 | 55 | 54 | 61 | 13:34
Comment at 6159 ft |  | Time: | 13:35 | :J9SE
6174 | 1 | 35744 | 8.29 | 7.51 | 7.67 | 6.93 | 6.22 | 5.54 | 4.91 | 4.38 | 55 | 53 | 62 | 13:36
6174 | 2 | 12285 | 2.61 | 2.33 | 2.44 | 2.2 | 2.03 | 1.85 | 1.71 | 1.6 | 55 | 53 | 62 | 13:36
6174 | 3 | 24239 | 5.34 | 4.8 | 4.98 | 4.47 | 4.13 | 3.76 | 3.43 | 3.17 | 55 | 53 | 62 | 13:36
6174 | 4 | 36097 | 7.97 | 7.18 | 7.38 | 6.68 | 6.09 | 5.5 | 5.01 | 4.57 | 55 | 53 | 62 | 13:36
Comment at 6174 ft |  | Time: | 13:37 | :J9S
6192 | 1 | 35752 | 8.16 | 7.49 | 7.38 | 6.49 | 5.62 | 4.9 | 4.16 | 3.52 | 55 | 54 | 63 | 13:38
6192 | 2 | 12380 | 2.62 | 2.36 | 2.37 | 2.08 | 1.86 | 1.64 | 1.42 | 1.24 | 55 | 54 | 63 | 13:38
6192 | 3 | 24107 | 5.33 | 4.82 | 4.84 | 4.21 | 3.75 | 3.3 | 2.83 | 2.45 | 55 | 54 | 63 | 13:38
6192 | 4 | 36300 | 7.93 | 7.23 | 7.16 | 6.3 | 5.51 | 4.84 | 4.18 | 3.59 | 55 | 54 | 63 | 13:38
Comment at 6192 ft |  | Time: | 13:39 | :J9SW
6197 | 1 | 36068 | 7.85 | 7.15 | 7.19 | 6.29 | 5.51 | 4.8 | 4.14 | 3.59 | 55 | 54 | 64 | 13:40
6197 | 2 | 12279 | 2.61 | 2.36 | 2.4 | 2.11 | 1.87 | 1.65 | 1.42 | 1.27 | 55 | 54 | 64 | 13:40
6197 | 3 | 24186 | 5.27 | 4.75 | 4.89 | 4.21 | 3.74 | 3.26 | 2.83 | 2.46 | 55 | 54 | 64 | 13:40
6197 | 4 | 36163 | 7.89 | 7.16 | 7.23 | 6.31 | 5.52 | 4.83 | 4.17 | 3.61 | 55 | 54 | 64 | 13:40
Comment at 6197 ft |  | Time: | 13:41 | :J8SE
6214 | 1 | 35701 | 7.91 | 7.16 | 7.22 | 6.42 | 5.68 | 4.86 | 4.15 | 3.51 | 55 | 53 | 1 | 13:44
6214 | 2 | 12314 | 2.58 | 2.34 | 2.35 | 2.1 | 1.86 | 1.64 | 1.41 | 1.25 | 55 | 53 | 1 | 13:45
6214 | 3 | 24073 | 5.22 | 4.7 | 4.8 | 4.18 | 3.75 | 3.25 | 2.83 | 2.44 | 55 | 53 | 1 | 13:45
6214 | 4 | 36128 | 7.78 | 7.03 | 7.13 | 6.27 | 5.55 | 4.83 | 4.16 | 3.59 | 55 | 53 | 1 | 13:45
Comment at 6214 ft |  | Time: | 13:46 | :J8S
6230 | 1 | 35996 | 8.21 | 7.53 | 7.41 | 6.47 | 5.71 | 4.89 | 4.17 | 3.54 | 55 | 54 | 2 | 13:47
6230 | 2 | 12276 | 2.7 | 2.43 | 2.45 | 2.12 | 1.89 | 1.65 | 1.43 | 1.26 | 55 | 54 | 2 | 13:47
6230 | 3 | 24101 | 5.45 | 4.95 | 4.98 | 4.28 | 3.83 | 3.31 | 2.87 | 2.47 | 55 | 54 | 2 | 13:47
6230 | 4 | 36204 | 8.14 | 7.41 | 7.33 | 6.38 | 5.67 | 4.89 | 4.21 | 3.61 | 55 | 54 | 2 | 13:47
Comment at 6230 ft |  | Time: | 13:48 | :J8SW
6234 | 1 | 35835 | 8.12 | 7.36 | 7.38 | 6.41 | 5.57 | 4.85 | 4.16 | 3.59 | 55 | 54 | 3 | 13:49
6234 | 2 | 12329 | 2.73 | 2.42 | 2.49 | 2.15 | 1.88 | 1.66 | 1.44 | 1.27 | 55 | 54 | 3 | 13:49
6234 | 3 | 24186 | 5.51 | 4.88 | 5.01 | 4.31 | 3.81 | 3.31 | 2.86 | 2.5 | 55 | 54 | 3 | 13:49
6234 | 4 | 36187 | 8.21 | 7.36 | 7.47 | 6.49 | 5.64 | 4.94 | 4.24 | 3.66 | 55 | 54 | 3 | 13:49
Comment at 6234 ft |  | Time: | 13:50 | :J7SE
6252 | 1 | 35673 | 8.41 | 7.82 | 7.59 | 6.71 | 5.79 | 4.97 | 4.26 | 3.57 | 55 | 54 | 4 | 13:51
6252 | 2 | 12357 | 2.7 | 2.47 | 2.47 | 2.16 | 1.9 | 1.65 | 1.45 | 1.25 | 55 | 54 | 4 | 13:51
6252 | 3 | 24095 | 5.51 | 5.06 | 4.99 | 4.37 | 3.85 | 3.33 | 2.89 | 2.46 | 55 | 54 | 4 | 13:51
6252 | 4 | 36019 | 8.26 | 7.59 | 7.49 | 6.56 | 5.72 | 4.95 | 4.27 | 3.62 | 55 | 54 | 4 | 13:51
Comment at 6252 ft |  | Time: | 13:52 | :J7S
7448 | 1 | 35171 | 33.94 | 4.76 | 27.82 | 21.39 | 16.73 | 12.77 | 10.2 | 8.15 | 56 | 53 | 5 | 13:55
7448 | 2 | 11742 | 16.98 | 1.55 | 13.75 | 10.44 | 7.79 | 5.82 | 4.49 | 3.51 | 56 | 53 | 5 | 13:56
7448 | 3 | 23671 | 25.78 | 3.14 | 21.1 | 15.82 | 12.26 | 9.29 | 7.37 | 5.85 | 56 | 53 | 5 | 13:56
7448 | 4 | 35518 | 32.7 | 4.95 | 26.63 | 20.34 | 15.83 | 12.18 | 9.77 | 7.83 | 56 | 53 | 5 | 13:56
Comment at 7448 ft |  | Time: | 13:57 | :J11SW | CORNER
7452 | 1 | 35348 | 30.49 | 24.91 | 9.41 | 7.77 | 6.42 | 5.37 | 4.49 | 3.9 | 56 | 54 | 6 | 13:58
7452 | 2 | 11908 | 14.16 | 11.43 | 3.26 | 2.71 | 2.28 | 1.92 | 1.61 | 1.4 | 56 | 54 | 6 | 13:58
7452 | 3 | 23653 | 22.53 | 18.19 | 6.91 | 5.6 | 4.65 | 3.86 | 3.2 | 2.75 | 56 | 54 | 6 | 13:58
7452 | 4 | 35484 | 29.28 | 23.89 | 10.47 | 8.56 | 7.04 | 5.81 | 4.81 | 4.11 | 56 | 54 | 6 | 13:58
Comment at 7452 ft |  | Time: | 13:59 | :J10SE | CORNER
7523 | 1 | 35713 | 16.72 | 15.51 | 15.34 | 13.07 | 11.25 | 9.57 | 8.09 | 6.81 | 56 | 54 | 7 | 14:00
7523 | 2 | 12199 | 6.29 | 5.89 | 5.87 | 4.88 | 4.16 | 3.5 | 2.92 | 2.47 | 56 | 54 | 7 | 14:00
7523 | 3 | 23843 | 11.84 | 10.96 | 10.98 | 9.19 | 7.87 | 6.66 | 5.63 | 4.73 | 56 | 54 | 7 | 14:00
7523 | 4 | 36040 | 16.33 | 15.15 | 15.03 | 12.77 | 10.98 | 9.35 | 7.94 | 6.71 | 56 | 54 | 7 | 14:01
Comment at 7523 ft |  | Time: | 14:02 | :J9SW | CORNER
7528 | 1 | 35555 | 16.46 | 15.1 | 15.1 | 12.76 | 10.9 | 9.21 | 7.81 | 6.63 | 56 | 54 | 8 | 14:03
7528 | 2 | 12153 | 6.44 | 5.9 | 5.96 | 4.93 | 4.18 | 3.5 | 2.91 | 2.46 | 56 | 54 | 8 | 14:03
7528 | 3 | 23847 | 12.05 | 11.03 | 11.13 | 9.27 | 7.85 | 6.6 | 5.58 | 4.69 | 56 | 54 | 8 | 14:03
7528 | 4 | 35875 | 16.48 | 15.12 | 15.14 | 12.77 | 10.9 | 9.23 | 7.83 | 6.64 | 56 | 54 | 8 | 14:03
Comment at 7528 ft |  | Time: | 14:04 | :J8SE | CORNER
7448 | 1 | 35109 | 27.54 | 4.35 | 22.5 | 17.89 | 14.07 | 11.12 | 8.8 | 7.09 | 56 | 54 | 9 | 14:07
7448 | 2 | 11941 | 11.41 | 1.26 | 9.2 | 7.2 | 5.49 | 4.3 | 3.35 | 2.72 | 56 | 54 | 9 | 14:07
7448 | 3 | 23561 | 19.85 | 2.81 | 16.23 | 12.67 | 9.87 | 7.8 | 6.17 | 4.98 | 56 | 54 | 9 | 14:07
7448 | 4 | 35336 | 26.7 | 4.5 | 21.85 | 17.31 | 13.6 | 10.79 | 8.59 | 6.98 | 56 | 54 | 9 | 14:07
Comment at 7448 ft |  | Time: | 14:08 | :J5SW | CORNER
7450 | 1 | 35191 | 28.04 | 23.13 | 4.65 | 4.12 | 3.83 | 3.53 | 3.27 | 2.99 | 56 | 54 | 10 | 14:09
7450 | 2 | 11987 | 12.28 | 9.99 | 1.59 | 1.36 | 1.26 | 1.18 | 1.1 | 1.02 | 56 | 54 | 10 | 14:09
7450 | 3 | 23571 | 20.44 | 16.71 | 3.26 | 2.78 | 2.62 | 2.42 | 2.22 | 2.03 | 56 | 54 | 10 | 14:09
7450 | 4 | 35469 | 27.15 | 22.35 | 4.88 | 4.32 | 4.02 | 3.7 | 3.42 | 3.11 | 56 | 54 | 10 | 14:09
Comment at 7450 ft |  | Time: | 14:11 | :J4SE | CORNER
7523 | 1 | 35690 | 11.7 | 10.72 | 10.52 | 9.21 | 7.87 | 6.81 | 5.84 | 4.98 | 56 | 55 | 11 | 14:12
7523 | 2 | 12280 | 3.98 | 3.63 | 3.62 | 3.1 | 2.66 | 2.29 | 1.97 | 1.7 | 56 | 55 | 11 | 14:12
7523 | 3 | 23987 | 7.72 | 7.05 | 7.04 | 6.03 | 5.21 | 4.5 | 3.9 | 3.36 | 56 | 55 | 11 | 14:12
7523 | 4 | 35983 | 11.34 | 10.4 | 10.29 | 8.98 | 7.69 | 6.7 | 5.75 | 4.93 | 56 | 55 | 11 | 14:12
Comment at 7523 ft |  | Time: | 14:13 | :J3SW | CORNER
7528 | 1 | 35813 | 11.51 | 10.36 | 10.42 | 9.01 | 7.8 | 6.59 | 5.67 | 4.84 | 56 | 55 | 12 | 14:14
7528 | 2 | 12299 | 4.06 | 3.65 | 3.72 | 3.15 | 2.71 | 2.29 | 1.97 | 1.7 | 56 | 55 | 12 | 14:14
7528 | 3 | 24020 | 7.82 | 7 | 7.18 | 6.08 | 5.28 | 4.45 | 3.84 | 3.29 | 56 | 55 | 12 | 14:14
7528 | 4 | 36161 | 11.51 | 10.35 | 10.49 | 9.03 | 7.82 | 6.62 | 5.7 | 4.86 | 56 | 55 | 12 | 14:14
Comment at 7528 ft |  | Time: | 14:15 | :J2SE | CORNER
14920 | 1 | 35822 | 7.89 | 7.28 | 7.01 | 6.07 | 5.26 | 4.5 | 3.83 | 3.24 | 56 | 54 | 13 | 14:18
14920 | 2 | 12365 | 2.53 | 2.33 | 2.28 | 1.97 | 1.73 | 1.52 | 1.29 | 1.12 | 56 | 54 | 13 | 14:18
14920 | 3 | 24027 | 5.14 | 4.71 | 4.67 | 3.93 | 3.46 | 3 | 2.57 | 2.2 | 56 | 54 | 13 | 14:18
14920 | 4 | 36316 | 7.85 | 7.22 | 7.01 | 6.05 | 5.25 | 4.52 | 3.85 | 3.27 | 56 | 54 | 13 | 14:18
Comment at 14920 ft |  | Time: | 14:19 | :J6S
14938 | 1 | 35446 | 17.96 | 6.62 | 14.21 | 10.85 | 8.45 | 6.65 | 5.17 | 4.12 | 56 | 54 | 14 | 14:20
14938 | 2 | 12123 | 7.25 | 1.55 | 5.6 | 4.23 | 3.21 | 2.56 | 2 | 1.64 | 56 | 54 | 14 | 14:20
14938 | 3 | 23771 | 12.99 | 3.5 | 10.19 | 7.67 | 5.95 | 4.72 | 3.74 | 3 | 56 | 54 | 14 | 14:20
14938 | 4 | 35804 | 17.4 | 6.64 | 13.8 | 10.54 | 8.22 | 6.57 | 5.19 | 4.17 | 56 | 54 | 14 | 14:21
Comment at 14938 ft |  | Time: | 14:22 | :J6SW
14940 | 1 | 35431 | 16.65 | 13.1 | 7.55 | 6.07 | 4.98 | 4.13 | 3.46 | 2.93 | 57 | 54 | 15 | 14:23
14940 | 2 | 12113 | 6.36 | 4.94 | 1.99 | 1.69 | 1.46 | 1.27 | 1.11 | 0.95 | 57 | 54 | 15 | 14:23
14940 | 3 | 23799 | 11.81 | 9.21 | 4.48 | 3.71 | 3.13 | 2.69 | 2.28 | 1.97 | 57 | 54 | 15 | 14:23
14940 | 4 | 35792 | 16.21 | 12.73 | 7.76 | 6.26 | 5.1 | 4.24 | 3.55 | 2.98 | 57 | 54 | 15 | 14:23
Comment at 14940 ft |  | Time: | 14:24 | :J5SE
14958 | 1 | 36339 | 8.26 | 7.46 | 7.47 | 6.58 | 5.85 | 5.16 | 4.58 | 4.15 | 56 | 54 | 16 | 14:24
14958 | 2 | 12281 | 2.64 | 2.36 | 2.39 | 2.09 | 1.89 | 1.69 | 1.54 | 1.42 | 56 | 54 | 16 | 14:25
14958 | 3 | 24050 | 5.3 | 4.77 | 4.87 | 4.22 | 3.82 | 3.4 | 3.09 | 2.85 | 56 | 54 | 16 | 14:25
14958 | 4 | 36149 | 8.06 | 7.27 | 7.3 | 6.43 | 5.74 | 5.11 | 4.61 | 4.25 | 56 | 54 | 16 | 14:25
Comment at 14958 ft |  | Time: | 14:25 | :J5S
14976 | 1 | 35579 | 18.58 | 5.07 | 14.8 | 11.49 | 8.96 | 7.05 | 5.5 | 4.28 | 56 | 54 | 17 | 14:27
14976 | 2 | 12139 | 6.81 | 1.61 | 5.32 | 4.09 | 3.16 | 2.52 | 1.97 | 1.55 | 56 | 54 | 17 | 14:27
14976 | 3 | 23780 | 12.78 | 3.35 | 10.13 | 7.77 | 6.08 | 4.87 | 3.83 | 3 | 56 | 54 | 17 | 14:27
14976 | 4 | 35726 | 17.96 | 5.2 | 14.26 | 11.1 | 8.68 | 6.92 | 5.47 | 4.32 | 56 | 54 | 17 | 14:27
Comment at 14976 ft |  | Time: | 14:28 | :J5SW
14978 | 1 | 35401 | 19.72 | 15.54 | 4.97 | 4.4 | 3.99 | 3.57 | 3.18 | 2.82 | 57 | 54 | 18 | 14:29
14978 | 2 | 12021 | 7.6 | 5.85 | 1.67 | 1.46 | 1.32 | 1.21 | 1.06 | 0.96 | 57 | 54 | 18 | 14:29
14978 | 3 | 23752 | 13.85 | 10.79 | 3.48 | 2.99 | 2.74 | 2.48 | 2.18 | 1.93 | 57 | 54 | 18 | 14:29
14978 | 4 | 35661 | 19.03 | 14.96 | 5.19 | 4.56 | 4.14 | 3.69 | 3.28 | 2.88 | 57 | 54 | 18 | 14:29
Comment at 14978 ft |  | Time: | 14:30 | :J4SE
14996 | 1 | 35736 | 8.29 | 7.61 | 7.55 | 6.63 | 5.91 | 5.26 | 4.73 | 4.31 | 57 | 55 | 19 | 14:30
14996 | 2 | 12343 | 2.6 | 2.38 | 2.39 | 2.11 | 1.92 | 1.77 | 1.63 | 1.54 | 57 | 55 | 19 | 14:30
14996 | 3 | 24107 | 5.34 | 4.86 | 4.86 | 4.26 | 3.85 | 3.53 | 3.25 | 3.06 | 57 | 55 | 19 | 14:31
14996 | 4 | 36217 | 8.11 | 7.39 | 7.35 | 6.47 | 5.81 | 5.29 | 4.83 | 4.5 | 57 | 55 | 19 | 14:31
Comment at 14996 ft |  | Time: | 14:32 | :J4S
15014 | 1 | 35499 | 18.91 | 6.03 | 15.19 | 11.84 | 9.35 | 7.31 | 5.7 | 4.4 | 57 | 54 | 20 | 14:33
15014 | 2 | 12134 | 7.44 | 1.72 | 5.87 | 4.51 | 3.46 | 2.72 | 2.12 | 1.66 | 57 | 54 | 20 | 14:33
15014 | 3 | 23731 | 13.35 | 3.81 | 10.72 | 8.24 | 6.51 | 5.1 | 4 | 3.11 | 57 | 54 | 20 | 14:33
15014 | 4 | 35650 | 18.36 | 6.07 | 14.81 | 11.52 | 9.12 | 7.18 | 5.66 | 4.43 | 57 | 54 | 20 | 14:33
Comment at 15014 ft |  | Time: | 14:34 | :J4SW
15016 | 1 | 35374 | 18.35 | 14.47 | 5.56 | 4.88 | 4.33 | 3.8 | 3.32 | 2.9 | 57 | 55 | 21 | 14:35
15016 | 2 | 12133 | 7.02 | 5.42 | 1.71 | 1.48 | 1.35 | 1.21 | 1.08 | 0.94 | 57 | 55 | 21 | 14:35
15016 | 3 | 23786 | 12.88 | 10.07 | 3.69 | 3.16 | 2.82 | 2.52 | 2.21 | 1.93 | 57 | 55 | 21 | 14:35
15016 | 4 | 35659 | 17.91 | 14.1 | 5.71 | 5 | 4.4 | 3.89 | 3.39 | 2.95 | 57 | 55 | 21 | 14:35
Comment at 15016 ft |  | Time: | 14:36 | :J3SE
15034 | 1 | 35704 | 7.99 | 7.19 | 7.37 | 6.62 | 5.97 | 5.36 | 4.86 | 4.42 | 57 | 54 | 22 | 14:37
15034 | 2 | 12347 | 2.57 | 2.3 | 2.4 | 2.14 | 1.97 | 1.81 | 1.67 | 1.56 | 57 | 54 | 22 | 14:37
15034 | 3 | 24071 | 5.26 | 4.68 | 4.92 | 4.38 | 4.02 | 3.66 | 3.36 | 3.11 | 57 | 54 | 22 | 14:37
15034 | 4 | 36128 | 7.94 | 7.12 | 7.35 | 6.59 | 6.01 | 5.44 | 4.98 | 4.58 | 57 | 54 | 22 | 14:38
Comment at 15034 ft |  | Time: | 14:38 | :J3S
15051 | 1 | 35786 | 8.7 | 7.93 | 7.7 | 6.59 | 5.6 | 4.79 | 4.04 | 3.4 | 57 | 55 | 23 | 14:39
15051 | 2 | 12304 | 2.84 | 2.56 | 2.54 | 2.14 | 1.85 | 1.6 | 1.36 | 1.18 | 57 | 55 | 23 | 14:39
15051 | 3 | 23993 | 5.76 | 5.17 | 5.15 | 4.31 | 3.73 | 3.23 | 2.74 | 2.34 | 57 | 55 | 23 | 14:39
15051 | 4 | 36161 | 8.67 | 7.86 | 7.66 | 6.56 | 5.6 | 4.79 | 4.08 | 3.44 | 57 | 55 | 23 | 14:39
Comment at 15051 ft |  | Time: | 14:40 | :J3SW
15054 | 1 | 35835 | 8.75 | 7.81 | 7.83 | 6.63 | 5.66 | 4.79 | 4.04 | 3.42 | 57 | 55 | 24 | 14:41
15054 | 2 | 12370 | 2.88 | 2.55 | 2.6 | 2.17 | 1.88 | 1.59 | 1.35 | 1.17 | 57 | 55 | 24 | 14:41
15054 | 3 | 24066 | 5.87 | 5.2 | 5.28 | 4.42 | 3.77 | 3.24 | 2.74 | 2.33 | 57 | 55 | 24 | 14:41
15054 | 4 | 36048 | 8.77 | 7.84 | 7.85 | 6.66 | 5.69 | 4.82 | 4.08 | 3.45 | 57 | 55 | 24 | 14:41
Comment at 15054 ft |  | Time: | 14:42 | :J2SE
15071 | 1 | 35868 | 8.3 | 7.46 | 7.58 | 6.63 | 5.77 | 4.88 | 4.1 | 3.36 | 57 | 54 | 25 | 14:43
15071 | 2 | 12382 | 2.67 | 2.38 | 2.46 | 2.12 | 1.87 | 1.6 | 1.38 | 1.17 | 57 | 54 | 25 | 14:43
15071 | 3 | 24044 | 5.43 | 4.87 | 5.02 | 4.3 | 3.81 | 3.24 | 2.74 | 2.31 | 57 | 54 | 25 | 14:43
15071 | 4 | 36133 | 8.22 | 7.39 | 7.53 | 6.56 | 5.71 | 4.87 | 4.12 | 3.41 | 57 | 54 | 25 | 14:43
Comment at 15071 ft |  | Time: | 14:44 | :J2S
15089 | 1 | 35884 | 9.86 | 8.85 | 8.45 | 7.03 | 5.96 | 4.89 | 4.1 | 3.39 | 57 | 55 | 27 | 14:46
15089 | 2 | 12271 | 3.29 | 2.93 | 2.85 | 2.31 | 1.99 | 1.65 | 1.4 | 1.19 | 57 | 55 | 27 | 14:46
15089 | 3 | 24080 | 6.63 | 5.95 | 5.75 | 4.68 | 4 | 3.32 | 2.78 | 2.33 | 57 | 55 | 27 | 14:46
15089 | 4 | 36054 | 9.92 | 8.9 | 8.54 | 7.06 | 6 | 4.94 | 4.13 | 3.44 | 57 | 55 | 27 | 14:47
Comment at 15089 ft |  | Time: | 14:47 | :J2SW
15091 | 1 | 35889 | 9.84 | 8.5 | 8.97 | 7.41 | 6.09 | 5.11 | 4.19 | 3.47 | 57 | 55 | 28 | 14:48
15091 | 2 | 12304 | 3.31 | 2.8 | 3.03 | 2.46 | 2.04 | 1.72 | 1.43 | 1.22 | 57 | 55 | 28 | 14:48
15091 | 3 | 24052 | 6.59 | 5.66 | 6.12 | 4.94 | 4.1 | 3.43 | 2.84 | 2.38 | 57 | 55 | 28 | 14:48
15091 | 4 | 36103 | 9.85 | 8.52 | 9.04 | 7.44 | 6.12 | 5.15 | 4.23 | 3.51 | 57 | 55 | 28 | 14:48
Comment at 15091 ft |  | Time: | 14:49 | :J1SE
15109 | 1 | 35738 | 8.8 | 8.25 | 7.9 | 6.8 | 5.81 | 4.89 | 4.03 | 3.28 | 57 | 54 | 29 | 14:50
15109 | 2 | 12364 | 2.75 | 2.56 | 2.48 | 2.14 | 1.88 | 1.61 | 1.36 | 1.16 | 57 | 54 | 29 | 14:50
15109 | 3 | 24044 | 5.68 | 5.25 | 5.13 | 4.36 | 3.8 | 3.25 | 2.7 | 2.26 | 57 | 54 | 29 | 14:50
15109 | 4 | 36045 | 8.6 | 8.02 | 7.7 | 6.65 | 5.7 | 4.84 | 4.03 | 3.3 | 57 | 54 | 29 | 14:50
Comment at 15109 ft |  | Time: | 14:51 | :J1S
15755 | 1 | 35344 | 14.45 | 7.05 | 11.46 | 9.03 | 7.25 | 5.78 | 4.61 | 3.7 | 57 | 54 | 30 | 14:55
15755 | 2 | 12196 | 5.75 | 1.99 | 4.46 | 3.46 | 2.74 | 2.19 | 1.76 | 1.43 | 57 | 54 | 30 | 14:55
15755 | 3 | 23899 | 10.48 | 4.13 | 8.31 | 6.42 | 5.16 | 4.11 | 3.32 | 2.67 | 57 | 54 | 30 | 14:56
15755 | 4 | 35815 | 14.13 | 7.11 | 11.2 | 8.86 | 7.1 | 5.71 | 4.6 | 3.72 | 57 | 54 | 30 | 14:56
Comment at 15755 ft |  | Time: | 14:56 | :J12SN
15759 | 1 | 35815 | 11.59 | 9.29 | 9.87 | 7.71 | 6.18 | 4.99 | 4.07 | 3.36 | 57 | 54 | 31 | 14:57
15759 | 2 | 12309 | 4.01 | 3.19 | 3.31 | 2.56 | 2.07 | 1.69 | 1.4 | 1.18 | 57 | 54 | 31 | 14:57
15759 | 3 | 23959 | 7.85 | 6.25 | 6.72 | 5.15 | 4.17 | 3.39 | 2.77 | 2.3 | 57 | 54 | 31 | 14:57
15759 | 4 | 36028 | 11.47 | 9.22 | 9.98 | 7.77 | 6.21 | 5.03 | 4.1 | 3.38 | 57 | 54 | 31 | 14:58
Comment at 15759 ft |  | Time: | 14:58 | :J6SN
16316 | 1 | 35448 | 16.81 | 6.96 | 13.51 | 10.56 | 8.47 | 6.71 | 5.32 | 4.13 | 57 | 55 | 32 | 15:00
16316 | 2 | 12186 | 6.48 | 2.07 | 5.13 | 4.02 | 3.23 | 2.57 | 2.05 | 1.6 | 57 | 55 | 32 | 15:01
16316 | 3 | 23787 | 12.1 | 4.21 | 9.67 | 7.49 | 6.03 | 4.8 | 3.82 | 2.98 | 57 | 55 | 32 | 15:01
16316 | 4 | 35682 | 16.27 | 7.01 | 13.1 | 10.27 | 8.23 | 6.6 | 5.26 | 4.11 | 57 | 55 | 32 | 15:01
Comment at 16319 ft |  | Time: | 15:02 | :J11SN
16320 | 1 | 35750 | 13.67 | 11.03 | 9.17 | 7.36 | 6.01 | 5 | 4.19 | 3.54 | 57 | 55 | 33 | 15:02
16320 | 2 | 12206 | 5.14 | 4.09 | 2.54 | 2.13 | 1.86 | 1.6 | 1.38 | 1.2 | 57 | 55 | 33 | 15:02
16320 | 3 | 23934 | 9.36 | 7.55 | 6.08 | 4.85 | 4.04 | 3.4 | 2.85 | 2.41 | 57 | 55 | 33 | 15:03
16320 | 4 | 35969 | 13.25 | 10.76 | 9.65 | 7.7 | 6.25 | 5.2 | 4.32 | 3.64 | 57 | 55 | 33 | 15:03
Comment at 16320 ft |  | Time: | 15:03 | :J5SN
16953 | 1 | 35622 | 15.44 | 8.07 | 12.5 | 9.89 | 8.04 | 6.41 | 5.18 | 4.11 | 57 | 55 | 34 | 15:06
16953 | 2 | 12204 | 6.16 | 2.32 | 4.9 | 3.83 | 3.08 | 2.47 | 1.98 | 1.6 | 57 | 55 | 34 | 15:06
16953 | 3 | 23843 | 11.13 | 4.99 | 8.98 | 6.99 | 5.71 | 4.57 | 3.7 | 2.96 | 57 | 55 | 34 | 15:06
16953 | 4 | 36033 | 15.17 | 8.09 | 12.28 | 9.71 | 7.94 | 6.38 | 5.15 | 4.12 | 57 | 55 | 34 | 15:06
Comment at 16953 ft |  | Time: | 15:07 | :J10SN
16955 | 1 | 35737 | 13.51 | 10.93 | 9.55 | 7.65 | 6.33 | 5.22 | 4.38 | 3.68 | 57 | 55 | 35 | 15:08
16955 | 2 | 12227 | 5.06 | 4.06 | 2.49 | 2.13 | 1.91 | 1.64 | 1.43 | 1.23 | 57 | 55 | 35 | 15:08
16955 | 3 | 23810 | 9.34 | 7.48 | 6.23 | 4.89 | 4.16 | 3.46 | 2.92 | 2.48 | 57 | 55 | 35 | 15:08
16955 | 4 | 35866 | 13.26 | 10.71 | 9.81 | 7.87 | 6.45 | 5.32 | 4.46 | 3.73 | 57 | 55 | 35 | 15:08
Comment at 16955 ft |  | Time: | 15:09 | :J4SN
17510 | 1 | 35469 | 14.89 | 7.54 | 11.82 | 9.26 | 7.41 | 6.01 | 4.8 | 3.9 | 56 | 55 | 37 | 15:14
17510 | 2 | 12218 | 5.87 | 2.23 | 4.62 | 3.55 | 2.78 | 2.27 | 1.82 | 1.49 | 56 | 55 | 37 | 15:15
17510 | 3 | 23913 | 10.96 | 4.65 | 8.72 | 6.68 | 5.35 | 4.33 | 3.46 | 2.81 | 56 | 55 | 37 | 15:15
17510 | 4 | 35840 | 14.91 | 7.71 | 11.91 | 9.31 | 7.44 | 6.03 | 4.85 | 3.94 | 56 | 55 | 37 | 15:15
Comment at 17510 ft |  | Time: | 15:16 | :J9SN
17512 | 1 | 35524 | 12.38 | 10 | 8.94 | 7.16 | 5.79 | 4.82 | 4.04 | 3.41 | 56 | 55 | 38 | 15:16
17512 | 2 | 12272 | 4.18 | 3.37 | 3.01 | 2.42 | 1.99 | 1.69 | 1.43 | 1.22 | 56 | 55 | 38 | 15:16
17512 | 3 | 23890 | 8.15 | 6.62 | 6.46 | 5.1 | 4.14 | 3.44 | 2.87 | 2.42 | 56 | 55 | 38 | 15:16
17512 | 4 | 36006 | 12 | 9.72 | 9.79 | 7.79 | 6.22 | 5.14 | 4.27 | 3.57 | 56 | 55 | 38 | 15:17
Comment at 17512 ft |  | Time: | 15:17 | :J3SN
17995 | 1 | 35439 | 16.94 | 5.99 | 13.24 | 10.21 | 8.06 | 6.46 | 5.15 | 4.21 | 56 | 55 | 39 | 15:22
17995 | 2 | 12228 | 6.49 | 1.84 | 5.04 | 3.8 | 2.95 | 2.34 | 1.88 | 1.56 | 56 | 55 | 39 | 15:22
17995 | 3 | 23815 | 12.03 | 3.84 | 9.39 | 7.1 | 5.58 | 4.49 | 3.58 | 2.95 | 56 | 55 | 39 | 15:23
17995 | 4 | 35818 | 16.69 | 6.03 | 13.09 | 10.03 | 7.9 | 6.35 | 5.1 | 4.19 | 56 | 55 | 39 | 15:23
Comment at 17995 ft |  | Time: | 15:23 | :J8SN
17998 | 1 | 35723 | 12.06 | 9.75 | 8.9 | 7.07 | 5.68 | 4.65 | 3.85 | 3.26 | 56 | 55 | 40 | 15:24
17998 | 2 | 12236 | 3.87 | 3.1 | 3.17 | 2.51 | 2 | 1.63 | 1.35 | 1.17 | 56 | 55 | 40 | 15:24
17998 | 3 | 23967 | 7.84 | 6.27 | 6.56 | 5.06 | 4.05 | 3.29 | 2.72 | 2.3 | 56 | 55 | 40 | 15:24
17998 | 4 | 36099 | 11.54 | 9.39 | 9.74 | 7.66 | 6.06 | 4.97 | 4.06 | 3.41 | 56 | 55 | 40 | 15:25
Comment at 17998 ft |  | Time: | 15:26 | :J2SN
18528 | 1 | 35545 | 17.18 | 7.84 | 13.59 | 10.72 | 8.4 | 6.72 | 5.3 | 4.17 | 56 | 55 | 41 | 15:29
18528 | 2 | 12103 | 6.76 | 2.05 | 5.27 | 4.11 | 3.17 | 2.57 | 2.04 | 1.64 | 56 | 55 | 41 | 15:29
18528 | 3 | 23746 | 12.2 | 4.68 | 9.71 | 7.49 | 5.97 | 4.78 | 3.81 | 3.01 | 56 | 55 | 41 | 15:29
18528 | 4 | 35829 | 16.73 | 7.81 | 13.26 | 10.43 | 8.25 | 6.66 | 5.28 | 4.2 | 56 | 55 | 41 | 15:29
Comment at 18528 ft |  | Time: | 15:30 | :J7SN
18530 | 1 | 35620 | 14.62 | 11.73 | 8.91 | 7.25 | 5.94 | 4.9 | 4.09 | 3.45 | 56 | 55 | 42 | 15:31
18530 | 2 | 12216 | 5.06 | 4.04 | 2.42 | 2.05 | 1.77 | 1.53 | 1.31 | 1.14 | 56 | 55 | 42 | 15:31
18530 | 3 | 23837 | 9.81 | 7.82 | 5.71 | 4.63 | 3.86 | 3.26 | 2.75 | 2.33 | 56 | 55 | 42 | 15:31
18530 | 4 | 35886 | 14.16 | 11.38 | 9.17 | 7.44 | 6.06 | 5 | 4.17 | 3.51 | 56 | 55 | 42 | 15:31
Comment at 18530 ft |  | Time: | 15:32 | :J1SN

## HWD 4-27-18
KUAB FWD FILE: | CC8 JOINT COMPARISON HWD 4-27-2018.fwd
Site: | CC8
Operator: | Fermin
Road:
Date Created: | 2018-04-27
Version: | 2.2.21
Load Mode: | 1(18+18 buffers)
Plate Radius: | 5.91 (in)
Extra Field Set: | FAA
Drop Sequence: | 3123
No of Drops: | 1111
Record Drop: | HHHH
Drop Height: | 1 | 2 | 3 | 4
Impact Load: | 12000 | 24000 | 36000 | 50000 | lbf
Sensor Number: | 0 | 1 | 2 | 3 | 4 | 5 | 6 | 7
Sensor Distance: | 0 | 12 | 12 | 24 | 36 | 48 | 60 | 72 | (in)
Sensor Position: | CENTER | FRONT | BEHIND | BEHIND | BEHIND | BEHIND | BEHIND | BEHIND
Reference Offset: | 0 ft
Testpoint Spacing: | 0 ft
Distance | Imp | Load | D0 | D1 | D2 | D3 | D4 | D5 | D6 | D7 | Air | Pave | Station | Time
ft | Num | lbf | mils | mils | mils | mils | mils | mils | mils | mils | °F | °F
1187 | 1 | 35045 | 8.26 | 7.7 | 7.48 | 6.53 | 5.7 | 4.88 | 4.16 | 3.52 | 53 | 54 | 1 | 5:47
1187 | 2 | 12169 | 2.66 | 2.45 | 2.4 | 2.11 | 1.87 | 1.64 | 1.43 | 1.27 | 53 | 54 | 1 | 5:47
1187 | 3 | 23942 | 5.52 | 5.06 | 5.02 | 4.31 | 3.83 | 3.33 | 2.88 | 2.49 | 53 | 54 | 1 | 5:47
1187 | 4 | 36026 | 8.29 | 7.66 | 7.48 | 6.55 | 5.71 | 4.95 | 4.25 | 3.62 | 53 | 54 | 1 | 5:47
Comment at 1187 ft |  | Time: | 5:48 | :J12N
1205 | 1 | 35348 | 14.98 | 11.91 | 12.11 | 9.64 | 7.63 | 6.12 | 4.85 | 3.84 | 53 | 55 | 2 | 5:49
1205 | 2 | 12082 | 5.51 | 3.59 | 4.39 | 3.43 | 2.74 | 2.22 | 1.81 | 1.47 | 53 | 55 | 2 | 5:49
1205 | 3 | 23693 | 10.37 | 7.74 | 8.37 | 6.53 | 5.24 | 4.27 | 3.44 | 2.77 | 53 | 55 | 2 | 5:49
1205 | 4 | 35714 | 14.74 | 11.77 | 11.93 | 9.45 | 7.56 | 6.12 | 4.92 | 3.96 | 53 | 55 | 2 | 5:50
Comment at 1205 ft |  | Time: | 5:50 | :J12NW
1207 | 1 | 35237 | 14.9 | 11.98 | 12.03 | 9.43 | 7.45 | 5.92 | 4.73 | 3.84 | 53 | 55 | 3 | 5:51
1207 | 2 | 12075 | 5.33 | 4.25 | 3.99 | 3.13 | 2.49 | 2.03 | 1.64 | 1.36 | 53 | 55 | 3 | 5:51
1207 | 3 | 23671 | 10.32 | 8.2 | 8.27 | 6.39 | 5.12 | 4.1 | 3.27 | 2.67 | 53 | 55 | 3 | 5:51
1207 | 4 | 35723 | 14.78 | 11.87 | 12.31 | 9.62 | 7.58 | 6.04 | 4.82 | 3.9 | 53 | 55 | 3 | 5:52
Comment at 1207 ft |  | Time: | 5:52 | :J11NE
1225 | 1 | 35632 | 8.98 | 8.35 | 8.17 | 7.18 | 6.34 | 5.51 | 4.7 | 4.02 | 53 | 55 | 4 | 5:53
1225 | 2 | 12172 | 2.8 | 2.6 | 2.56 | 2.26 | 2.05 | 1.85 | 1.64 | 1.49 | 53 | 55 | 4 | 5:53
1225 | 3 | 23779 | 5.77 | 5.3 | 5.25 | 4.57 | 4.15 | 3.69 | 3.25 | 2.91 | 53 | 55 | 4 | 5:53
1225 | 4 | 35917 | 8.7 | 8.07 | 7.91 | 6.96 | 6.21 | 5.48 | 4.78 | 4.19 | 53 | 55 | 4 | 5:54
Comment at 1225 ft |  | Time: | 5:54 | :J11N
1242 | 1 | 35198 | 20.23 | 8.89 | 16.39 | 12.92 | 10.15 | 7.88 | 6.14 | 4.69 | 53 | 55 | 5 | 5:55
1242 | 2 | 11994 | 7.67 | 2.18 | 6.15 | 4.82 | 3.78 | 2.96 | 2.34 | 1.84 | 53 | 55 | 5 | 5:56
1242 | 3 | 23481 | 14.19 | 5.03 | 11.46 | 8.89 | 7.05 | 5.55 | 4.37 | 3.41 | 53 | 55 | 5 | 5:56
1242 | 4 | 35368 | 19.63 | 8.75 | 15.94 | 12.56 | 9.92 | 7.77 | 6.14 | 4.78 | 53 | 55 | 5 | 5:56
Comment at 1242 ft |  | Time: | 5:57 | :J11NW
1245 | 1 | 34843 | 23.51 | 18.4 | 7.25 | 6.13 | 5.24 | 4.47 | 3.84 | 3.29 | 53 | 55 | 6 | 5:58
1245 | 2 | 11872 | 9.25 | 7.15 | 2.09 | 1.78 | 1.6 | 1.41 | 1.23 | 1.08 | 53 | 55 | 6 | 5:58
1245 | 3 | 23354 | 16.92 | 13.09 | 4.52 | 3.76 | 3.36 | 2.92 | 2.53 | 2.2 | 53 | 55 | 6 | 5:58
1245 | 4 | 35288 | 22.89 | 17.88 | 7.38 | 6.18 | 5.29 | 4.52 | 3.88 | 3.33 | 53 | 55 | 6 | 5:58
Comment at 1245 ft |  | Time: | 5:59 | :J10NE
1262 | 1 | 35551 | 9.32 | 8.42 | 8.7 | 7.81 | 6.99 | 6.29 | 5.7 | 5.21 | 53 | 55 | 7 | 6:00
1262 | 2 | 12197 | 2.92 | 2.62 | 2.74 | 2.5 | 2.32 | 2.13 | 1.98 | 1.87 | 53 | 55 | 7 | 6:00
1262 | 3 | 23820 | 6.03 | 5.35 | 5.64 | 5.05 | 4.68 | 4.25 | 3.94 | 3.7 | 53 | 55 | 7 | 6:00
1262 | 4 | 35814 | 9.09 | 8.15 | 8.5 | 7.65 | 6.93 | 6.31 | 5.81 | 5.42 | 53 | 55 | 7 | 6:01
Comment at 1262 ft |  | Time: | 6:01 | :J10N
1280 | 1 | 35378 | 12.25 | 11.38 | 10.23 | 8.33 | 6.78 | 5.54 | 4.41 | 3.52 | 53 | 55 | 8 | 6:02
1280 | 2 | 12087 | 4.12 | 3.78 | 3.45 | 2.76 | 2.29 | 1.89 | 1.54 | 1.28 | 53 | 55 | 8 | 6:02
1280 | 3 | 23730 | 8.31 | 7.6 | 6.93 | 5.53 | 4.57 | 3.78 | 3.06 | 2.48 | 53 | 55 | 8 | 6:02
1280 | 4 | 35661 | 12.12 | 11.24 | 10.13 | 8.22 | 6.72 | 5.54 | 4.45 | 3.58 | 53 | 55 | 8 | 6:03
Comment at 1280 ft |  | Time: | 6:03 | :J10NW
1282 | 1 | 35623 | 12.35 | 10.14 | 11.28 | 8.93 | 7.2 | 5.85 | 4.69 | 3.8 | 53 | 55 | 9 | 6:04
1282 | 2 | 12108 | 4.21 | 3.44 | 3.84 | 3.04 | 2.45 | 2.02 | 1.64 | 1.36 | 53 | 55 | 9 | 6:04
1282 | 3 | 23789 | 8.53 | 6.89 | 7.77 | 6.1 | 4.93 | 4.04 | 3.28 | 2.63 | 53 | 55 | 9 | 6:04
1282 | 4 | 35768 | 12.44 | 10.17 | 11.37 | 9.02 | 7.21 | 5.89 | 4.74 | 3.84 | 53 | 55 | 9 | 6:04
Comment at 1282 ft |  | Time: | 6:05 | :J9NE
1300 | 1 | 35708 | 8.49 | 7.76 | 7.77 | 6.83 | 5.99 | 5.07 | 4.25 | 3.49 | 53 | 55 | 10 | 6:06
1300 | 2 | 12082 | 2.63 | 2.39 | 2.39 | 2.11 | 1.88 | 1.65 | 1.42 | 1.23 | 53 | 55 | 10 | 6:06
1300 | 3 | 23869 | 5.48 | 4.93 | 4.99 | 4.35 | 3.89 | 3.37 | 2.87 | 2.42 | 53 | 55 | 10 | 6:06
1300 | 4 | 36023 | 8.25 | 7.5 | 7.53 | 6.59 | 5.82 | 4.99 | 4.24 | 3.54 | 53 | 55 | 10 | 6:06
Comment at 1300 ft |  | Time: | 6:08 | :J9N
1318 | 1 | 35259 | 13.07 | 11.54 | 10.66 | 8.53 | 6.86 | 5.52 | 4.42 | 3.56 | 53 | 55 | 11 | 6:09
1318 | 2 | 11988 | 4.47 | 3.85 | 3.63 | 2.87 | 2.33 | 1.92 | 1.57 | 1.3 | 53 | 55 | 11 | 6:09
1318 | 3 | 23683 | 8.89 | 7.72 | 7.23 | 5.67 | 4.63 | 3.79 | 3.09 | 2.52 | 53 | 55 | 11 | 6:09
1318 | 4 | 35709 | 12.83 | 11.42 | 10.47 | 8.37 | 6.8 | 5.54 | 4.51 | 3.66 | 53 | 55 | 11 | 6:09
Comment at 1318 ft |  | Time: | 6:10 | :J9NW
1320 | 1 | 35470 | 13.13 | 10.52 | 11.28 | 8.83 | 7.01 | 5.61 | 4.52 | 3.68 | 53 | 55 | 12 | 6:11
1320 | 2 | 11985 | 4.5 | 3.6 | 3.75 | 2.93 | 2.33 | 1.9 | 1.55 | 1.29 | 53 | 55 | 12 | 6:11
1320 | 3 | 23724 | 9.01 | 7.12 | 7.76 | 5.98 | 4.8 | 3.86 | 3.12 | 2.54 | 53 | 55 | 12 | 6:11
1320 | 4 | 35586 | 13.02 | 10.42 | 11.4 | 8.89 | 7.04 | 5.65 | 4.57 | 3.7 | 53 | 55 | 12 | 6:11
Comment at 1320 ft |  | Time: | 6:12 | :J8NE
1338 | 1 | 35612 | 8.38 | 7.59 | 7.62 | 6.73 | 5.9 | 5.1 | 4.33 | 3.65 | 53 | 55 | 13 | 6:13
1338 | 2 | 12071 | 2.61 | 2.37 | 2.4 | 2.12 | 1.9 | 1.68 | 1.47 | 1.31 | 53 | 55 | 13 | 6:13
1338 | 3 | 23773 | 5.41 | 4.85 | 4.96 | 4.31 | 3.86 | 3.39 | 2.95 | 2.55 | 53 | 55 | 13 | 6:13
1338 | 4 | 35824 | 8.15 | 7.36 | 7.41 | 6.52 | 5.77 | 5.03 | 4.34 | 3.71 | 53 | 55 | 13 | 6:13
Comment at 1338 ft |  | Time: | 6:14 | :J8N
1356 | 1 | 35395 | 12.72 | 11.72 | 10.45 | 8.34 | 6.78 | 5.49 | 4.43 | 3.62 | 53 | 55 | 14 | 6:15
1356 | 2 | 12007 | 4.27 | 3.89 | 3.53 | 2.78 | 2.3 | 1.88 | 1.56 | 1.31 | 53 | 55 | 14 | 6:15
1356 | 3 | 23626 | 8.57 | 7.8 | 7.08 | 5.53 | 4.57 | 3.74 | 3.08 | 2.55 | 53 | 55 | 14 | 6:15
1356 | 4 | 35628 | 12.56 | 11.5 | 10.35 | 8.23 | 6.7 | 5.48 | 4.46 | 3.7 | 53 | 55 | 14 | 6:15
Comment at 1356 ft |  | Time: | 6:16 | :J8NW
1358 | 1 | 35373 | 12.6 | 10.29 | 11.63 | 9.1 | 7.2 | 5.84 | 4.68 | 3.83 | 54 | 56 | 15 | 6:17
1358 | 2 | 12074 | 4.25 | 3.47 | 3.92 | 3.09 | 2.45 | 2.02 | 1.64 | 1.37 | 54 | 56 | 15 | 6:17
1358 | 3 | 23711 | 8.66 | 7 | 7.97 | 6.19 | 4.91 | 4.03 | 3.25 | 2.66 | 54 | 56 | 15 | 6:17
1358 | 4 | 35662 | 12.68 | 10.35 | 11.72 | 9.17 | 7.23 | 5.87 | 4.72 | 3.85 | 54 | 56 | 15 | 6:17
Comment at 1358 ft |  | Time: | 6:18 | :J7NE
1376 | 1 | 35748 | 8.44 | 7.7 | 7.7 | 6.73 | 5.89 | 4.95 | 4.15 | 3.38 | 54 | 56 | 16 | 6:18
1376 | 2 | 12169 | 2.62 | 2.4 | 2.4 | 2.1 | 1.87 | 1.6 | 1.41 | 1.22 | 54 | 56 | 16 | 6:19
1376 | 3 | 23829 | 5.4 | 4.88 | 4.94 | 4.27 | 3.8 | 3.27 | 2.81 | 2.38 | 54 | 56 | 16 | 6:19
1376 | 4 | 35836 | 8.15 | 7.44 | 7.4 | 6.51 | 5.71 | 4.88 | 4.15 | 3.47 | 54 | 56 | 16 | 6:19
Comment at 1376 ft |  | Time: | 6:20 | :J7N
1242 | 1 | 34394 | 34.36 | 27.8 | 25.54 | 16.9 | 8.91 | 6.89 | 5.78 | 4.92 | 54 | 55 | 17 | 6:22
1242 | 2 | 11685 | 12.24 | 10.22 | 9.09 | 5.95 | 2.97 | 2.32 | 1.98 | 1.71 | 54 | 55 | 17 | 6:22
1242 | 3 | 23064 | 21.78 | 18.86 | 16.43 | 11.02 | 6.18 | 4.85 | 4.07 | 3.47 | 54 | 55 | 17 | 6:22
1242 | 4 | 34959 | 30.06 | 26.72 | 22.88 | 15.8 | 9.33 | 7.35 | 6.13 | 5.18 | 54 | 55 | 17 | 6:23
Comment at 1242 ft |  | Time: | 6:24 | :J11NW | CORNER
1245 | 1 | 34377 | 35.65 | 27.68 | 27.15 | 19.81 | 12.07 | 6.2 | 4.84 | 4.29 | 54 | 55 | 18 | 6:24
1245 | 2 | 11648 | 13.63 | 10.33 | 9.6 | 6.81 | 4.03 | 2.06 | 1.6 | 1.45 | 54 | 55 | 18 | 6:24
1245 | 3 | 23039 | 24.27 | 18.73 | 19.38 | 13.73 | 8.3 | 4.25 | 3.27 | 2.9 | 54 | 55 | 18 | 6:25
1245 | 4 | 34664 | 32.97 | 25.72 | 27.38 | 19.47 | 12.04 | 6.28 | 4.89 | 4.34 | 54 | 55 | 18 | 6:25
Comment at 1245 ft |  | Time: | 6:26 | :J10NE | CORNER
1318 | 1 | 34992 | 23.24 | 16.01 | 19.16 | 15.44 | 12.4 | 9.81 | 7.82 | 6.29 | 54 | 56 | 19 | 6:29
1318 | 2 | 11860 | 9.7 | 4.94 | 7.85 | 6.26 | 4.92 | 3.8 | 2.99 | 2.37 | 54 | 56 | 19 | 6:29
1318 | 3 | 23507 | 16.71 | 10.76 | 13.76 | 10.88 | 8.74 | 6.89 | 5.48 | 4.39 | 54 | 56 | 19 | 6:29
1318 | 4 | 35368 | 22.66 | 16.05 | 18.67 | 15 | 12.06 | 9.57 | 7.67 | 6.19 | 54 | 56 | 19 | 6:29
Comment at 1318 ft |  | Time: | 6:30 | :J9NW | CORNER
1320 | 1 | 35066 | 23.6 | 18.99 | 16.42 | 13.12 | 10.28 | 7.98 | 6.19 | 4.91 | 54 | 56 | 20 | 6:31
1320 | 2 | 11897 | 9.93 | 7.83 | 5.28 | 4.13 | 3.18 | 2.49 | 1.93 | 1.57 | 54 | 56 | 20 | 6:31
1320 | 3 | 23568 | 17.21 | 13.66 | 11.34 | 8.96 | 6.99 | 5.43 | 4.2 | 3.3 | 54 | 56 | 20 | 6:31
1320 | 4 | 35382 | 23.11 | 18.58 | 16.66 | 13.36 | 10.45 | 8.12 | 6.33 | 5 | 54 | 56 | 20 | 6:31
Comment at 1320 ft |  | Time: | 6:32 | :J8NE | CORNER
1242 | 1 | 34439 | 35.07 | 29.06 | 27.1 | 18.25 | 9.94 | 7.91 | 6.27 | 5.02 | 54 | 55 | 21 | 6:34
1242 | 2 | 11726 | 11.93 | 10.01 | 9.46 | 6.6 | 3.19 | 2.56 | 2.07 | 1.71 | 54 | 55 | 21 | 6:34
1242 | 3 | 23052 | 22.31 | 19.12 | 17.58 | 12.06 | 6.6 | 5.31 | 4.25 | 3.45 | 54 | 55 | 21 | 6:34
1242 | 4 | 34862 | 31.39 | 27.38 | 24.64 | 16.96 | 10.03 | 7.99 | 6.36 | 5.13 | 54 | 55 | 21 | 6:34
Comment at 1242 ft |  | Time: | 6:36 | :J5NW | CORNER
1245 | 1 | 34441 | 34.2 | 28.16 | 30.06 | 20.15 | 11.14 | 6.36 | 5.15 | 4.22 | 54 | 55 | 22 | 6:36
1245 | 2 | 11648 | 12.48 | 10.22 | 11.02 | 7.29 | 3.8 | 2.17 | 1.79 | 1.5 | 54 | 55 | 22 | 6:36
1245 | 3 | 22939 | 23.33 | 19.19 | 20.88 | 13.8 | 7.48 | 4.36 | 3.57 | 2.92 | 54 | 55 | 22 | 6:37
1245 | 4 | 34764 | 32.47 | 26.81 | 29.2 | 19.52 | 10.99 | 6.47 | 5.23 | 4.27 | 54 | 55 | 22 | 6:37
Comment at 1245 ft |  | Time: | 6:39 | :J4NE | CORNER
1318 | 1 | 34813 | 25.09 | 17.63 | 19.87 | 14.78 | 11.31 | 8.9 | 6.95 | 5.55 | 54 | 56 | 23 | 6:39
1318 | 2 | 11858 | 10.27 | 5.32 | 7.89 | 5.65 | 4.21 | 3.27 | 2.49 | 2 | 54 | 56 | 23 | 6:39
1318 | 3 | 23331 | 18.02 | 11.83 | 14.16 | 10.31 | 7.82 | 6.17 | 4.79 | 3.81 | 54 | 56 | 23 | 6:40
1318 | 4 | 35064 | 24.43 | 17.59 | 19.29 | 14.4 | 11.06 | 8.76 | 6.85 | 5.51 | 54 | 56 | 23 | 6:40
Comment at 1318 ft |  | Time: | 6:40 | :J3NW | CORNER
1320 | 1 | 35069 | 25.42 | 19.98 | 15.17 | 11.56 | 8.66 | 6.56 | 5.16 | 4.16 | 54 | 56 | 24 | 6:41
1320 | 2 | 11825 | 10.84 | 8.22 | 3.73 | 2.87 | 2.22 | 1.78 | 1.45 | 1.25 | 54 | 56 | 24 | 6:41
1320 | 3 | 23484 | 18.66 | 14.37 | 9.9 | 7.44 | 5.6 | 4.31 | 3.38 | 2.76 | 54 | 56 | 24 | 6:41
1320 | 4 | 35442 | 25.07 | 19.64 | 15.58 | 11.82 | 8.92 | 6.77 | 5.31 | 4.28 | 54 | 56 | 24 | 6:42
Comment at 1320 ft |  | Time: | 6:42 | :J2NE | CORNER
Testing in this file was continued on 4/27/2018 at 6:43:43 AM
1185 | 1 | 35616 | 8.76 | 8.04 | 7.82 | 6.76 | 5.82 | 4.96 | 4.17 | 3.51 | 53 | 55 | 1 | 6:46
1185 | 2 | 12201 | 2.75 | 2.52 | 2.46 | 2.12 | 1.85 | 1.6 | 1.38 | 1.18 | 53 | 55 | 1 | 6:46
1185 | 3 | 23764 | 5.67 | 5.17 | 5.11 | 4.33 | 3.79 | 3.24 | 2.77 | 2.36 | 53 | 55 | 1 | 6:46
1185 | 4 | 35843 | 8.65 | 7.95 | 7.68 | 6.65 | 5.74 | 4.91 | 4.16 | 3.53 | 53 | 55 | 1 | 6:46
Comment at 1185 ft |  | Time: | 6:47 | :J6N
1203 | 1 | 34972 | 24.49 | 6.29 | 18.89 | 14.08 | 10.55 | 8.06 | 6.16 | 4.75 | 54 | 55 | 2 | 6:48
1203 | 2 | 11894 | 8.81 | 1.83 | 6.71 | 4.96 | 3.65 | 2.82 | 2.18 | 1.72 | 54 | 55 | 2 | 6:48
1203 | 3 | 23382 | 17.07 | 3.97 | 13.12 | 9.63 | 7.21 | 5.54 | 4.29 | 3.33 | 54 | 55 | 2 | 6:48
1203 | 4 | 35121 | 23.68 | 6.35 | 18.28 | 13.62 | 10.24 | 7.88 | 6.12 | 4.79 | 54 | 55 | 2 | 6:49
Comment at 1203 ft |  | Time: | 6:49 | :J6NW
1205 | 1 | 35348 | 21.08 | 16.39 | 7.25 | 6.1 | 5.1 | 4.28 | 3.64 | 3.12 | 54 | 55 | 3 | 6:50
1205 | 2 | 11955 | 7.48 | 5.71 | 2.15 | 1.84 | 1.58 | 1.38 | 1.19 | 1.04 | 54 | 55 | 3 | 6:50
1205 | 3 | 23419 | 14.47 | 11.07 | 4.75 | 3.93 | 3.33 | 2.85 | 2.44 | 2.11 | 54 | 55 | 3 | 6:50
1205 | 4 | 35394 | 20.33 | 15.78 | 7.6 | 6.34 | 5.3 | 4.42 | 3.74 | 3.22 | 54 | 55 | 3 | 6:50
Comment at 1205 ft |  | Time: | 6:51 | :J5NE
1222 | 1 | 35442 | 11.13 | 10.25 | 10.17 | 8.92 | 7.48 | 6.17 | 5.11 | 4.34 | 54 | 55 | 4 | 6:52
1222 | 2 | 12181 | 3.42 | 3.12 | 3.15 | 2.73 | 2.33 | 1.98 | 1.66 | 1.44 | 54 | 55 | 4 | 6:52
1222 | 3 | 23771 | 7.17 | 6.52 | 6.62 | 5.7 | 4.86 | 4.06 | 3.42 | 2.95 | 54 | 55 | 4 | 6:52
1222 | 4 | 35796 | 10.9 | 9.99 | 9.99 | 8.72 | 7.38 | 6.15 | 5.18 | 4.5 | 54 | 55 | 4 | 6:52
Comment at 1222 ft |  | Time: | 6:53 | :J4N
1240 | 1 | 34814 | 25.85 | 6.1 | 19.5 | 13.99 | 10.59 | 8.09 | 6.23 | 4.76 | 54 | 55 | 5 | 6:54
1240 | 2 | 12018 | 8.87 | 2.48 | 6.54 | 4.55 | 3.44 | 2.69 | 2.09 | 1.65 | 54 | 55 | 5 | 6:54
1240 | 3 | 23405 | 17.28 | 4.57 | 12.98 | 9.08 | 6.94 | 5.38 | 4.19 | 3.26 | 54 | 55 | 5 | 6:54
1240 | 4 | 35028 | 24.21 | 6.77 | 18.37 | 13.22 | 10.08 | 7.81 | 6.1 | 4.74 | 54 | 55 | 5 | 6:55
Comment at 1240 ft |  | Time: | 6:55 | :J5NW
1242 | 1 | 34828 | 27.72 | 21.05 | 9.72 | 7.37 | 5.72 | 4.62 | 3.79 | 3.2 | 54 | 55 | 6 | 6:56
1242 | 2 | 11878 | 9.59 | 7.24 | 2.42 | 2 | 1.68 | 1.42 | 1.2 | 1.05 | 54 | 55 | 6 | 6:56
1242 | 3 | 23321 | 18.1 | 13.65 | 6.17 | 4.7 | 3.72 | 3.08 | 2.55 | 2.14 | 54 | 55 | 6 | 6:56
1242 | 4 | 35223 | 25.46 | 19.39 | 10.5 | 7.89 | 6.04 | 4.87 | 3.99 | 3.33 | 54 | 55 | 6 | 6:56
Comment at 1242 ft |  | Time: | 6:57 | :J4NE
1260 | 1 | 35513 | 10.02 | 8.82 | 9.25 | 8.07 | 7.03 | 6.05 | 5.23 | 4.59 | 54 | 55 | 7 | 6:58
1260 | 2 | 12247 | 2.98 | 2.64 | 2.77 | 2.46 | 2.2 | 1.93 | 1.7 | 1.54 | 54 | 55 | 7 | 6:58
1260 | 3 | 23779 | 6.33 | 5.52 | 5.86 | 5.09 | 4.55 | 3.97 | 3.5 | 3.12 | 54 | 55 | 7 | 6:58
1260 | 4 | 35849 | 9.76 | 8.48 | 9.04 | 7.89 | 6.94 | 6.03 | 5.29 | 4.73 | 54 | 55 | 7 | 6:58
Comment at 1260 ft |  | Time: | 6:59 | :J4N
1278 | 1 | 35010 | 20.12 | 7.73 | 15.71 | 11.9 | 9.21 | 7.11 | 5.43 | 4.11 | 54 | 55 | 8 | 7:00
1278 | 2 | 12040 | 7.8 | 1.98 | 5.98 | 4.52 | 3.46 | 2.7 | 2.08 | 1.63 | 54 | 55 | 8 | 7:00
1278 | 3 | 23528 | 14.62 | 4.37 | 11.35 | 8.45 | 6.55 | 5.1 | 3.94 | 3.01 | 54 | 55 | 8 | 7:00
1278 | 4 | 35282 | 19.65 | 7.92 | 15.36 | 11.66 | 9.06 | 7.05 | 5.47 | 4.19 | 54 | 55 | 8 | 7:00
Comment at 1278 ft |  | Time: | 7:01 | :J4NW
1280 | 1 | 35525 | 17.42 | 13.68 | 9.81 | 7.79 | 6.17 | 5.01 | 4.09 | 3.4 | 54 | 55 | 9 | 7:01
1280 | 2 | 12098 | 6.94 | 5.35 | 2.04 | 1.74 | 1.53 | 1.34 | 1.17 | 1.04 | 54 | 55 | 9 | 7:02
1280 | 3 | 23644 | 12.39 | 9.57 | 5.96 | 4.73 | 3.8 | 3.17 | 2.63 | 2.22 | 54 | 55 | 9 | 7:02
1280 | 4 | 35688 | 17.09 | 13.43 | 10.14 | 8 | 6.33 | 5.14 | 4.21 | 3.45 | 54 | 55 | 9 | 7:02
Comment at 1280 ft |  | Time: | 7:03 | :J3NE
1298 | 1 | 35524 | 9.23 | 8.4 | 8.32 | 7.3 | 6.36 | 5.53 | 4.83 | 4.25 | 54 | 56 | 10 | 7:03
1298 | 2 | 12228 | 2.9 | 2.62 | 2.64 | 2.31 | 2.06 | 1.83 | 1.63 | 1.48 | 54 | 56 | 10 | 7:04
1298 | 3 | 23791 | 5.99 | 5.36 | 5.44 | 4.72 | 4.19 | 3.68 | 3.28 | 2.93 | 54 | 56 | 10 | 7:04
1298 | 4 | 36053 | 9.11 | 8.27 | 8.24 | 7.2 | 6.32 | 5.55 | 4.91 | 4.36 | 54 | 56 | 10 | 7:04
Comment at 1298 ft |  | Time: | 7:04 | :J3N
1316 | 1 | 35263 | 17.24 | 9.64 | 13.51 | 10.33 | 8.05 | 6.32 | 4.92 | 3.89 | 54 | 55 | 11 | 7:05
1316 | 2 | 12123 | 6.6 | 2.34 | 5.01 | 3.83 | 2.95 | 2.33 | 1.84 | 1.46 | 54 | 55 | 11 | 7:06
1316 | 3 | 23599 | 12.07 | 5.71 | 9.42 | 7.08 | 5.57 | 4.38 | 3.45 | 2.74 | 54 | 55 | 11 | 7:06
1316 | 4 | 35697 | 16.85 | 9.76 | 13.27 | 10.14 | 7.93 | 6.26 | 4.95 | 3.94 | 54 | 55 | 11 | 7:06
Comment at 1316 ft |  | Time: | 7:07 | :J3NW
1318 | 1 | 35490 | 17.61 | 13.73 | 9.04 | 7.2 | 5.79 | 4.73 | 3.87 | 3.27 | 54 | 56 | 12 | 7:08
1318 | 2 | 12117 | 7.2 | 5.45 | 2.05 | 1.78 | 1.57 | 1.37 | 1.17 | 1.04 | 54 | 56 | 12 | 7:08
1318 | 3 | 23591 | 12.75 | 9.81 | 5.42 | 4.3 | 3.57 | 3 | 2.49 | 2.14 | 54 | 56 | 12 | 7:08
1318 | 4 | 35781 | 17.34 | 13.55 | 9.36 | 7.42 | 5.96 | 4.86 | 3.98 | 3.34 | 54 | 56 | 12 | 7:08
Comment at 1318 ft |  | Time: | 7:12 | :J2NE
1336 | 1 | 35555 | 8.79 | 7.94 | 8.06 | 7.02 | 6.24 | 5.41 | 4.72 | 4.19 | 53 | 55 | 13 | 7:12
1336 | 2 | 12303 | 2.81 | 2.52 | 2.56 | 2.25 | 2.01 | 1.78 | 1.58 | 1.44 | 53 | 55 | 13 | 7:13
1336 | 3 | 23870 | 5.72 | 5.11 | 5.27 | 4.54 | 4.05 | 3.59 | 3.17 | 2.88 | 53 | 55 | 13 | 7:13
1336 | 4 | 35937 | 8.66 | 7.8 | 7.92 | 6.93 | 6.16 | 5.4 | 4.79 | 4.32 | 53 | 55 | 13 | 7:13
Comment at 1336 ft |  | Time: | 7:14 | :J2N
1353 | 1 | 35326 | 15.91 | 11.06 | 12.58 | 9.66 | 7.65 | 6.02 | 4.7 | 3.74 | 54 | 56 | 14 | 7:14
1353 | 2 | 12166 | 5.81 | 3.17 | 4.55 | 3.45 | 2.7 | 2.17 | 1.72 | 1.39 | 54 | 56 | 14 | 7:15
1353 | 3 | 23580 | 10.83 | 7.07 | 8.62 | 6.49 | 5.13 | 4.1 | 3.24 | 2.62 | 54 | 56 | 14 | 7:15
1353 | 4 | 35637 | 15.56 | 11.08 | 12.36 | 9.5 | 7.5 | 5.98 | 4.71 | 3.81 | 54 | 56 | 14 | 7:15
Comment at 1353 ft |  | Time: | 7:16 | :J2NW
1356 | 1 | 35364 | 15.15 | 12.05 | 10.44 | 8.2 | 6.49 | 5.23 | 4.25 | 3.5 | 54 | 56 | 15 | 7:16
1356 | 2 | 12120 | 5.56 | 4.37 | 2.89 | 2.32 | 1.91 | 1.61 | 1.35 | 1.16 | 54 | 56 | 15 | 7:16
1356 | 3 | 23627 | 10.43 | 8.17 | 6.77 | 5.28 | 4.23 | 3.47 | 2.83 | 2.34 | 54 | 56 | 15 | 7:17
1356 | 4 | 35618 | 14.82 | 11.78 | 10.69 | 8.39 | 6.61 | 5.34 | 4.34 | 3.56 | 54 | 56 | 15 | 7:17
Comment at 1356 ft |  | Time: | 7:17 | :J1NE
1373 | 1 | 35721 | 9.02 | 8.31 | 8.11 | 7 | 5.99 | 5.1 | 4.33 | 3.67 | 54 | 55 | 16 | 7:18
1373 | 2 | 12295 | 2.83 | 2.57 | 2.56 | 2.2 | 1.93 | 1.67 | 1.46 | 1.27 | 54 | 55 | 16 | 7:18
1373 | 3 | 23839 | 5.79 | 5.25 | 5.26 | 4.46 | 3.87 | 3.36 | 2.91 | 2.53 | 54 | 55 | 16 | 7:18
1373 | 4 | 36034 | 8.79 | 8.09 | 7.92 | 6.84 | 5.91 | 5.08 | 4.38 | 3.8 | 54 | 55 | 16 | 7:19
Comment at 1373 ft |  | Time: | 7:19 | :J1N
2081 | 1 | 35126 | 15.88 | 9.33 | 12.72 | 9.98 | 8.03 | 6.37 | 5.08 | 4.03 | 54 | 55 | 17 | 7:22
2081 | 2 | 12163 | 5.77 | 2.76 | 4.54 | 3.56 | 2.86 | 2.3 | 1.84 | 1.48 | 54 | 55 | 17 | 7:23
2081 | 3 | 23683 | 11.07 | 5.94 | 8.81 | 6.85 | 5.53 | 4.47 | 3.56 | 2.86 | 54 | 55 | 17 | 7:23
2081 | 4 | 35588 | 15.77 | 9.36 | 12.67 | 9.95 | 8.02 | 6.41 | 5.13 | 4.1 | 54 | 55 | 17 | 7:23
Comment at 2081 ft |  | Time: | 7:24 | :J12NS
2083 | 1 | 35269 | 14.86 | 11.94 | 10.72 | 8.64 | 7.06 | 5.71 | 4.66 | 3.81 | 54 | 55 | 18 | 7:24
2083 | 2 | 12148 | 4.76 | 3.8 | 3.52 | 2.83 | 2.36 | 1.92 | 1.59 | 1.32 | 54 | 55 | 18 | 7:25
2083 | 3 | 23676 | 9.87 | 7.84 | 7.28 | 5.79 | 4.78 | 3.89 | 3.18 | 2.62 | 54 | 55 | 18 | 7:25
2083 | 4 | 35585 | 14.79 | 11.86 | 10.94 | 8.75 | 7.15 | 5.79 | 4.73 | 3.84 | 54 | 55 | 18 | 7:25
Comment at 2083 ft |  | Time: | 7:26 | :J6NS
2503 | 1 | 34842 | 18.4 | 11.9 | 14.75 | 11.57 | 9.22 | 7.3 | 5.75 | 4.52 | 53 | 55 | 19 | 7:29
2503 | 2 | 12111 | 6.33 | 3.68 | 5.06 | 4 | 3.18 | 2.56 | 2.06 | 1.65 | 53 | 55 | 19 | 7:29
2503 | 3 | 23601 | 12.5 | 7.71 | 10 | 7.78 | 6.27 | 5 | 3.99 | 3.18 | 53 | 55 | 19 | 7:29
2503 | 4 | 35361 | 18.02 | 11.81 | 14.44 | 11.32 | 9.05 | 7.24 | 5.76 | 4.56 | 53 | 55 | 19 | 7:29
Comment at 2503 ft |  | Time: | 7:30 | :J11NS
2505 | 1 | 35265 | 18.28 | 14.64 | 11.78 | 9.47 | 7.74 | 6.26 | 5.14 | 4.23 | 54 | 55 | 20 | 7:31
2505 | 2 | 12120 | 6.43 | 5.04 | 3.77 | 3.04 | 2.56 | 2.07 | 1.74 | 1.47 | 54 | 55 | 20 | 7:31
2505 | 3 | 23593 | 12.42 | 9.84 | 7.95 | 6.34 | 5.24 | 4.26 | 3.51 | 2.92 | 54 | 55 | 20 | 7:31
2505 | 4 | 35397 | 17.85 | 14.33 | 12.16 | 9.7 | 7.9 | 6.39 | 5.24 | 4.31 | 54 | 55 | 20 | 7:31
Comment at 2505 ft |  | Time: | 7:32 | :J5NS
2973 | 1 | 35263 | 18.19 | 9.72 | 14.43 | 11.22 | 8.92 | 7.04 | 5.54 | 4.4 | 53 | 55 | 21 | 7:34
2973 | 2 | 12146 | 6.42 | 2.9 | 4.98 | 3.9 | 3.1 | 2.47 | 1.96 | 1.6 | 53 | 55 | 21 | 7:34
2973 | 3 | 23540 | 12.4 | 6.17 | 9.81 | 7.56 | 6.03 | 4.82 | 3.84 | 3.07 | 53 | 55 | 21 | 7:34
2973 | 4 | 35513 | 17.71 | 9.75 | 14.12 | 10.97 | 8.73 | 6.96 | 5.54 | 4.44 | 53 | 55 | 21 | 7:35
Comment at 2973 ft |  | Time: | 7:35 | :J10NS
2975 | 1 | 35217 | 19.04 | 15.15 | 9.13 | 7.38 | 6.05 | 5.06 | 4.23 | 3.59 | 53 | 55 | 22 | 7:36
2975 | 2 | 12078 | 7.18 | 5.62 | 2.41 | 2.04 | 1.76 | 1.5 | 1.3 | 1.14 | 53 | 55 | 22 | 7:36
2975 | 3 | 23490 | 13.25 | 10.44 | 5.86 | 4.66 | 3.89 | 3.3 | 2.79 | 2.38 | 53 | 55 | 22 | 7:36
2975 | 4 | 35371 | 18.45 | 14.68 | 9.39 | 7.56 | 6.21 | 5.19 | 4.33 | 3.65 | 53 | 55 | 22 | 7:36
Comment at 2975 ft |  | Time: | 7:37 | :J4NS
3481 | 1 | 35185 | 16.8 | 8.76 | 13.43 | 10.48 | 8.39 | 6.68 | 5.32 | 4.22 | 53 | 55 | 23 | 7:40
3481 | 2 | 12095 | 6.22 | 2.45 | 4.87 | 3.8 | 3.01 | 2.42 | 1.94 | 1.57 | 53 | 55 | 23 | 7:40
3481 | 3 | 23610 | 11.78 | 5.4 | 9.34 | 7.2 | 5.77 | 4.65 | 3.72 | 2.97 | 53 | 55 | 23 | 7:40
3481 | 4 | 35471 | 16.47 | 8.71 | 13.16 | 10.29 | 8.23 | 6.6 | 5.3 | 4.21 | 53 | 55 | 23 | 7:40
Comment at 3481 ft |  | Time: | 7:41 | :J9NS
3485 | 1 | 35312 | 15.12 | 12.11 | 9.68 | 7.88 | 6.42 | 5.33 | 4.43 | 3.7 | 53 | 55 | 24 | 7:41
3485 | 2 | 12122 | 5.03 | 3.99 | 3.08 | 2.51 | 2.08 | 1.75 | 1.47 | 1.25 | 53 | 55 | 24 | 7:42
3485 | 3 | 23649 | 10.21 | 8.09 | 6.51 | 5.21 | 4.3 | 3.62 | 3.01 | 2.52 | 53 | 55 | 24 | 7:42
3485 | 4 | 35564 | 14.94 | 11.97 | 9.9 | 8.02 | 6.54 | 5.42 | 4.5 | 3.76 | 53 | 55 | 24 | 7:42
Comment at 3485 ft |  | Time: | 7:43 | :J3NS
4007 | 1 | 35312 | 15.02 | 8.76 | 12.09 | 9.63 | 7.74 | 6.29 | 5.02 | 4.04 | 53 | 55 | 25 | 7:45
4007 | 2 | 12133 | 5.48 | 2.58 | 4.33 | 3.42 | 2.73 | 2.23 | 1.79 | 1.45 | 53 | 55 | 25 | 7:45
4007 | 3 | 23695 | 10.41 | 5.56 | 8.36 | 6.56 | 5.3 | 4.33 | 3.48 | 2.82 | 53 | 55 | 25 | 7:45
4007 | 4 | 35539 | 14.77 | 8.76 | 11.94 | 9.45 | 7.63 | 6.22 | 5 | 4.05 | 53 | 55 | 25 | 7:46
Comment at 4007 ft |  | Time: | 7:46 | :J8NS
4009 | 1 | 35370 | 15.04 | 12.04 | 9.32 | 7.59 | 6.31 | 5.2 | 4.32 | 3.61 | 53 | 55 | 26 | 7:47
4009 | 2 | 12162 | 5.1 | 4.07 | 2.97 | 2.42 | 2.03 | 1.73 | 1.42 | 1.23 | 53 | 55 | 26 | 7:47
4009 | 3 | 23616 | 10.18 | 8.06 | 6.25 | 5 | 4.17 | 3.51 | 2.91 | 2.45 | 53 | 55 | 26 | 7:47
4009 | 4 | 35621 | 14.87 | 11.9 | 9.51 | 7.73 | 6.4 | 5.29 | 4.42 | 3.68 | 53 | 55 | 26 | 7:47
Comment at 4009 ft |  | Time: | 7:48 | :J2NS
4626 | 1 | 35238 | 16 | 8.28 | 12.84 | 10.1 | 8.09 | 6.48 | 5.19 | 4.17 | 53 | 55 | 27 | 7:51
4626 | 2 | 12124 | 5.48 | 2.6 | 4.34 | 3.41 | 2.74 | 2.23 | 1.81 | 1.47 | 53 | 55 | 27 | 7:51
4626 | 3 | 23638 | 10.82 | 5.42 | 8.66 | 6.75 | 5.45 | 4.4 | 3.56 | 2.89 | 53 | 55 | 27 | 7:52
4626 | 4 | 35616 | 15.75 | 8.36 | 12.68 | 9.96 | 8.02 | 6.46 | 5.22 | 4.22 | 53 | 55 | 27 | 7:52
Comment at 4626 ft |  | Time: | 7:53 | :J7NS
4628 | 1 | 35322 | 15.41 | 12.47 | 9.15 | 7.52 | 6.19 | 5.15 | 4.27 | 3.57 | 53 | 55 | 28 | 7:53
4628 | 2 | 12153 | 5.28 | 4.28 | 2.97 | 2.43 | 2.03 | 1.71 | 1.44 | 1.23 | 53 | 55 | 28 | 7:53
4628 | 3 | 23626 | 10.43 | 8.4 | 6.18 | 5.01 | 4.16 | 3.5 | 2.92 | 2.44 | 53 | 55 | 28 | 7:54
4628 | 4 | 35574 | 15.16 | 12.25 | 9.45 | 7.74 | 6.33 | 5.29 | 4.38 | 3.65 | 53 | 55 | 28 | 7:54
Comment at 4628 ft |  | Time: | 7:54 | :J1NS
5331 | 1 | 35620 | 7.83 | 7.22 | 7.05 | 6.14 | 5.35 | 4.56 | 3.87 | 3.33 | 53 | 55 | 29 | 7:58
5331 | 2 | 12270 | 2.5 | 2.3 | 2.28 | 1.98 | 1.77 | 1.55 | 1.35 | 1.21 | 53 | 55 | 29 | 7:58
5331 | 3 | 23890 | 5.08 | 4.66 | 4.63 | 3.96 | 3.53 | 3.07 | 2.66 | 2.34 | 53 | 55 | 29 | 7:58
5331 | 4 | 36016 | 7.68 | 7.06 | 6.9 | 6.02 | 5.27 | 4.58 | 3.94 | 3.41 | 53 | 55 | 29 | 7:58
Comment at 5331 ft |  | Time: | 7:59 | :J12S
5349 | 1 | 35519 | 16.83 | 9.09 | 13.37 | 10.24 | 8.09 | 6.35 | 4.9 | 3.86 | 53 | 55 | 30 | 8:00
5349 | 2 | 12108 | 7.41 | 1.93 | 5.73 | 4.35 | 3.35 | 2.65 | 2.07 | 1.69 | 53 | 55 | 30 | 8:00
5349 | 3 | 23646 | 12.44 | 5.36 | 9.76 | 7.36 | 5.86 | 4.63 | 3.64 | 2.94 | 53 | 55 | 30 | 8:00
5349 | 4 | 35745 | 16.42 | 8.94 | 13.03 | 10.02 | 8 | 6.34 | 5.01 | 4.02 | 53 | 55 | 30 | 8:01
Comment at 5349 ft |  | Time: | 8:01 | :J12SW
5351 | 1 | 35546 | 13.2 | 10.69 | 11.54 | 9.01 | 7.14 | 5.68 | 4.56 | 3.71 | 53 | 55 | 31 | 8:02
5351 | 2 | 12137 | 4.56 | 3.7 | 4.04 | 3.14 | 2.49 | 1.99 | 1.61 | 1.34 | 53 | 55 | 31 | 8:02
5351 | 3 | 23738 | 9.09 | 7.28 | 8.06 | 6.2 | 4.93 | 3.93 | 3.16 | 2.61 | 53 | 55 | 31 | 8:02
5351 | 4 | 35887 | 13.13 | 10.63 | 11.72 | 9.14 | 7.19 | 5.74 | 4.62 | 3.73 | 53 | 55 | 31 | 8:03
Comment at 5351 ft |  | Time: | 8:04 | :J11SE
5369 | 1 | 35566 | 8.21 | 7.58 | 7.53 | 6.62 | 5.79 | 4.99 | 4.2 | 3.48 | 53 | 55 | 32 | 8:04
5369 | 2 | 12232 | 2.64 | 2.44 | 2.4 | 2.1 | 1.88 | 1.68 | 1.45 | 1.28 | 53 | 55 | 32 | 8:05
5369 | 3 | 23836 | 5.3 | 4.86 | 4.84 | 4.21 | 3.77 | 3.3 | 2.86 | 2.47 | 53 | 55 | 32 | 8:05
5369 | 4 | 35863 | 7.93 | 7.3 | 7.23 | 6.36 | 5.61 | 4.9 | 4.2 | 3.57 | 53 | 55 | 32 | 8:05
Comment at 5369 ft |  | Time: | 8:06 | :J11S
5387 | 1 | 35067 | 22.07 | 6.59 | 17.51 | 13.49 | 10.55 | 8.22 | 6.4 | 4.8 | 53 | 55 | 33 | 8:06
5387 | 2 | 11918 | 9.04 | 1.86 | 7.1 | 5.48 | 4.19 | 3.32 | 2.6 | 2.01 | 53 | 55 | 33 | 8:07
5387 | 3 | 23461 | 16.49 | 4 | 13 | 9.88 | 7.79 | 6.11 | 4.82 | 3.67 | 53 | 55 | 33 | 8:07
5387 | 4 | 35299 | 21.44 | 6.48 | 17.03 | 13.15 | 10.34 | 8.14 | 6.45 | 4.93 | 53 | 55 | 33 | 8:07
Comment at 5387 ft |  | Time: | 8:08 | :J11SW
5389 | 1 | 35462 | 14.82 | 11.95 | 10.24 | 8.4 | 6.91 | 5.7 | 4.74 | 3.95 | 53 | 55 | 34 | 8:08
5389 | 2 | 12162 | 5.57 | 4.44 | 3.35 | 2.78 | 2.33 | 1.95 | 1.63 | 1.41 | 53 | 55 | 34 | 8:09
5389 | 3 | 23723 | 10.46 | 8.3 | 7.01 | 5.64 | 4.73 | 3.9 | 3.28 | 2.77 | 53 | 55 | 34 | 8:09
5389 | 4 | 35623 | 14.54 | 11.76 | 10.34 | 8.44 | 6.96 | 5.75 | 4.78 | 3.99 | 53 | 55 | 34 | 8:09
Comment at 5389 ft |  | Time: | 8:10 | :J10SE
5407 | 1 | 35714 | 8.6 | 7.83 | 7.88 | 7.03 | 6.3 | 5.55 | 4.89 | 4.35 | 53 | 55 | 35 | 8:10
5407 | 2 | 12244 | 2.78 | 2.55 | 2.55 | 2.3 | 2.1 | 1.89 | 1.74 | 1.62 | 53 | 55 | 35 | 8:11
5407 | 3 | 23855 | 5.59 | 5.04 | 5.17 | 4.54 | 4.16 | 3.72 | 3.41 | 3.14 | 53 | 55 | 35 | 8:11
5407 | 4 | 35844 | 8.35 | 7.61 | 7.65 | 6.82 | 6.19 | 5.53 | 4.96 | 4.5 | 53 | 55 | 35 | 8:11
Comment at 5407 ft |  | Time: | 8:12 | :J10S
5425 | 1 | 35200 | 18.11 | 8.22 | 14.47 | 11.28 | 9 | 7.2 | 5.7 | 4.42 | 53 | 55 | 36 | 8:12
5425 | 2 | 12092 | 7.19 | 2.04 | 5.6 | 4.41 | 3.49 | 2.84 | 2.25 | 1.77 | 53 | 55 | 36 | 8:13
5425 | 3 | 23567 | 12.95 | 4.73 | 10.3 | 7.9 | 6.37 | 5.15 | 4.12 | 3.24 | 53 | 55 | 36 | 8:13
5425 | 4 | 35556 | 17.74 | 8 | 14.19 | 11.12 | 8.95 | 7.23 | 5.8 | 4.54 | 53 | 55 | 36 | 8:13
Comment at 5425 ft |  | Time: | 8:14 | :J10SW
5427 | 1 | 35088 | 17.53 | 13.87 | 7.44 | 6.33 | 5.48 | 4.79 | 4.16 | 3.54 | 53 | 55 | 37 | 8:14
5427 | 2 | 12013 | 6.92 | 5.33 | 2.12 | 1.86 | 1.66 | 1.44 | 1.28 | 1.12 | 53 | 55 | 37 | 8:15
5427 | 3 | 23643 | 12.84 | 10.01 | 4.68 | 3.98 | 3.55 | 3.14 | 2.74 | 2.34 | 53 | 55 | 37 | 8:15
5427 | 4 | 35501 | 17.26 | 13.6 | 7.59 | 6.38 | 5.53 | 4.82 | 4.21 | 3.56 | 53 | 55 | 37 | 8:15
Comment at 5427 ft |  | Time: | 8:16 | :J9SE
5445 | 1 | 35563 | 8.55 | 7.83 | 7.97 | 7.14 | 6.43 | 5.72 | 5.13 | 4.65 | 54 | 56 | 38 | 8:16
5445 | 2 | 12275 | 2.66 | 2.43 | 2.48 | 2.28 | 2.12 | 1.94 | 1.81 | 1.71 | 54 | 56 | 38 | 8:16
5445 | 3 | 23778 | 5.46 | 4.9 | 5.14 | 4.57 | 4.24 | 3.89 | 3.57 | 3.36 | 54 | 56 | 38 | 8:17
5445 | 4 | 35938 | 8.19 | 7.43 | 7.64 | 6.92 | 6.31 | 5.76 | 5.26 | 4.91 | 54 | 56 | 38 | 8:17
Comment at 5445 ft |  | Time: | 8:17 | :J9S
5462 | 1 | 35690 | 8.37 | 7.64 | 7.59 | 6.63 | 5.76 | 4.98 | 4.24 | 3.61 | 54 | 56 | 39 | 8:18
5462 | 2 | 12314 | 2.7 | 2.47 | 2.45 | 2.15 | 1.93 | 1.71 | 1.48 | 1.3 | 54 | 56 | 39 | 8:18
5462 | 3 | 23914 | 5.47 | 4.93 | 4.99 | 4.31 | 3.84 | 3.35 | 2.9 | 2.52 | 54 | 56 | 39 | 8:18
5462 | 4 | 35976 | 8.19 | 7.43 | 7.39 | 6.5 | 5.7 | 4.98 | 4.31 | 3.72 | 54 | 56 | 39 | 8:19
Comment at 5462 ft |  | Time: | 8:19 | :J9SW
5465 | 1 | 35556 | 8.05 | 7.26 | 7.33 | 6.42 | 5.63 | 4.89 | 4.22 | 3.63 | 54 | 56 | 40 | 8:20
5465 | 2 | 12259 | 2.66 | 2.39 | 2.46 | 2.15 | 1.91 | 1.68 | 1.47 | 1.27 | 54 | 56 | 40 | 8:20
5465 | 3 | 23926 | 5.44 | 4.87 | 5.02 | 4.33 | 3.85 | 3.36 | 2.92 | 2.53 | 54 | 56 | 40 | 8:20
5465 | 4 | 36033 | 8.14 | 7.32 | 7.43 | 6.5 | 5.71 | 4.98 | 4.3 | 3.71 | 54 | 56 | 40 | 8:20
Comment at |  | Time: | 8:21 | :J8SE
5482 | 1 | 35587 | 8.08 | 7.32 | 7.38 | 6.55 | 5.76 | 4.99 | 4.22 | 3.56 | 54 | 55 | 41 | 8:22
5482 | 2 | 12276 | 2.64 | 2.41 | 2.4 | 2.12 | 1.89 | 1.67 | 1.45 | 1.27 | 54 | 55 | 41 | 8:22
5482 | 3 | 23877 | 5.32 | 4.8 | 4.9 | 4.25 | 3.81 | 3.34 | 2.89 | 2.5 | 54 | 55 | 41 | 8:22
5482 | 4 | 35995 | 7.91 | 7.19 | 7.25 | 6.43 | 5.65 | 4.97 | 4.25 | 3.67 | 54 | 55 | 41 | 8:22
Comment at 5482 ft |  | Time: | 8:23 | :J8S
5500 | 1 | 35705 | 8.35 | 7.62 | 7.53 | 6.58 | 5.75 | 4.95 | 4.22 | 3.6 | 54 | 55 | 42 | 8:24
5500 | 2 | 12289 | 2.7 | 2.48 | 2.43 | 2.17 | 1.92 | 1.68 | 1.45 | 1.28 | 54 | 55 | 42 | 8:24
5500 | 3 | 23909 | 5.54 | 5.05 | 5.05 | 4.34 | 3.86 | 3.37 | 2.9 | 2.51 | 54 | 55 | 42 | 8:24
5500 | 4 | 35993 | 8.3 | 7.54 | 7.49 | 6.54 | 5.75 | 4.98 | 4.28 | 3.71 | 54 | 55 | 42 | 8:24
Comment at 5500 ft |  | Time: | 8:25 | :J8SW
5502 | 1 | 35525 | 8.28 | 7.4 | 7.55 | 6.53 | 5.71 | 4.94 | 4.25 | 3.68 | 54 | 56 | 43 | 8:25
5502 | 2 | 12273 | 2.79 | 2.48 | 2.53 | 2.22 | 1.94 | 1.7 | 1.47 | 1.31 | 54 | 56 | 43 | 8:25
5502 | 3 | 23865 | 5.61 | 4.95 | 5.14 | 4.39 | 3.87 | 3.35 | 2.92 | 2.55 | 54 | 56 | 43 | 8:25
5502 | 4 | 35830 | 8.34 | 7.43 | 7.61 | 6.59 | 5.75 | 4.99 | 4.29 | 3.75 | 54 | 56 | 43 | 8:26
Comment at 5502 ft |  | Time: | 8:26 | :J7SE
5520 | 1 | 35509 | 8.66 | 7.96 | 7.85 | 6.82 | 5.91 | 5.08 | 4.25 | 3.61 | 54 | 56 | 44 | 8:27
5520 | 2 | 12315 | 2.75 | 2.53 | 2.52 | 2.21 | 1.95 | 1.71 | 1.46 | 1.29 | 54 | 56 | 44 | 8:27
5520 | 3 | 23832 | 5.58 | 5.07 | 5.12 | 4.39 | 3.89 | 3.38 | 2.88 | 2.5 | 54 | 56 | 44 | 8:27
5520 | 4 | 35844 | 8.41 | 7.72 | 7.59 | 6.64 | 5.79 | 5.03 | 4.29 | 3.69 | 54 | 56 | 44 | 8:27
Comment at 5520 ft |  | Time: | 8:28 | :J7S
5385 | 1 | 34837 | 33.55 | 5.28 | 27.71 | 21.24 | 16.45 | 12.69 | 10.05 | 8.04 | 54 | 55 | 45 | 8:31
5385 | 2 | 11922 | 16.84 | 1.49 | 13.58 | 10.37 | 7.78 | 5.74 | 4.44 | 3.46 | 54 | 55 | 45 | 8:31
5385 | 3 | 23608 | 25.85 | 3.25 | 21.16 | 16.02 | 12.26 | 9.33 | 7.34 | 5.83 | 54 | 55 | 45 | 8:31
5385 | 4 | 35300 | 32.56 | 5.4 | 26.67 | 20.49 | 15.88 | 12.2 | 9.69 | 7.82 | 54 | 55 | 45 | 8:31
Comment at 5385 ft |  | Time: | 8:32 | :J11SW | CORNER
5387 | 1 | 34891 | 31.35 | 25.73 | 5.55 | 4.85 | 4.28 | 3.89 | 3.58 | 3.3 | 54 | 56 | 46 | 8:33
5387 | 2 | 11941 | 14.88 | 12.01 | 1.44 | 1.36 | 1.29 | 1.22 | 1.15 | 1.09 | 54 | 56 | 46 | 8:33
5387 | 3 | 23446 | 23.63 | 19.2 | 3.43 | 2.99 | 2.76 | 2.57 | 2.37 | 2.22 | 54 | 56 | 46 | 8:33
5387 | 4 | 35264 | 30.44 | 24.88 | 5.82 | 5.08 | 4.44 | 4.05 | 3.72 | 3.42 | 54 | 56 | 46 | 8:33
Comment at 5387 ft |  | Time: | 8:34 | :J10SE | CORNER
5460 | 1 | 35318 | 17.56 | 16.27 | 16.19 | 13.88 | 11.92 | 10.13 | 8.67 | 7.31 | 54 | 56 | 47 | 8:35
5460 | 2 | 12137 | 6.89 | 6.41 | 6.32 | 5.39 | 4.61 | 3.89 | 3.28 | 2.77 | 54 | 56 | 47 | 8:35
5460 | 3 | 23625 | 12.72 | 11.75 | 11.79 | 9.96 | 8.54 | 7.22 | 6.14 | 5.17 | 54 | 56 | 47 | 8:35
5460 | 4 | 35611 | 17.22 | 15.96 | 15.86 | 13.55 | 11.7 | 9.96 | 8.52 | 7.22 | 54 | 56 | 47 | 8:35
Comment at 5460 ft |  | Time: | 8:36 | :J9SW | CORNER
5462 | 1 | 35399 | 17.36 | 16 | 16.07 | 13.69 | 11.67 | 9.88 | 8.4 | 7.15 | 54 | 56 | 48 | 8:37
5462 | 2 | 12111 | 6.98 | 6.47 | 6.51 | 5.52 | 4.66 | 3.9 | 3.26 | 2.75 | 54 | 56 | 48 | 8:37
5462 | 3 | 23551 | 12.85 | 11.77 | 11.99 | 10.06 | 8.56 | 7.2 | 6.09 | 5.13 | 54 | 56 | 48 | 8:37
5462 | 4 | 35572 | 17.34 | 15.99 | 16.09 | 13.71 | 11.69 | 9.88 | 8.41 | 7.17 | 54 | 56 | 48 | 8:37
Comment at 5462 ft |  | Time: | 8:38 | :J8SE | CORNER
5385 | 1 | 34785 | 28.59 | 5.07 | 23.3 | 18.58 | 14.59 | 11.52 | 9.03 | 7.28 | 54 | 55 | 49 | 8:40
5385 | 2 | 11873 | 12.32 | 1.39 | 9.94 | 7.83 | 6 | 4.68 | 3.62 | 2.9 | 54 | 55 | 49 | 8:40
5385 | 3 | 23285 | 21.12 | 3.28 | 17.2 | 13.47 | 10.54 | 8.28 | 6.48 | 5.22 | 54 | 55 | 49 | 8:40
5385 | 4 | 35209 | 28.1 | 5.26 | 22.84 | 18.23 | 14.29 | 11.29 | 8.9 | 7.2 | 54 | 55 | 49 | 8:41
Comment at 5385 ft |  | Time: | 8:41 | :J5SW | CORNER
5387 | 1 | 35102 | 27.88 | 23.01 | 4.92 | 4.31 | 3.96 | 3.62 | 3.36 | 3.08 | 54 | 55 | 50 | 8:42
5387 | 2 | 11845 | 12.01 | 9.79 | 1.44 | 1.25 | 1.19 | 1.13 | 1.05 | 1 | 54 | 55 | 50 | 8:42
5387 | 3 | 23369 | 20.52 | 16.79 | 3.23 | 2.81 | 2.64 | 2.43 | 2.24 | 2.08 | 54 | 55 | 50 | 8:42
5387 | 4 | 35414 | 26.94 | 22.17 | 5.17 | 4.55 | 4.15 | 3.8 | 3.5 | 3.22 | 54 | 55 | 50 | 8:42
Comment at 5387 ft |  | Time: | 8:43 | :J4SE | CORNER
5460 | 1 | 35467 | 12.09 | 11.12 | 10.93 | 9.62 | 8.24 | 7.16 | 6.12 | 5.23 | 54 | 57 | 51 | 8:44
5460 | 2 | 12264 | 4.1 | 3.73 | 3.73 | 3.25 | 2.82 | 2.4 | 2.07 | 1.81 | 54 | 57 | 51 | 8:44
5460 | 3 | 23751 | 8.05 | 7.35 | 7.26 | 6.32 | 5.49 | 4.74 | 4.07 | 3.53 | 54 | 57 | 51 | 8:44
5460 | 4 | 35881 | 11.89 | 10.89 | 10.77 | 9.43 | 8.1 | 7.06 | 6.04 | 5.2 | 54 | 57 | 51 | 8:44
Comment at 5460 ft |  | Time: | 8:45 | :J3SW | CORNER
5462 | 1 | 35650 | 11.9 | 10.66 | 10.82 | 9.35 | 8.08 | 6.91 | 5.93 | 5.06 | 54 | 57 | 52 | 8:46
5462 | 2 | 12272 | 4.17 | 3.7 | 3.83 | 3.26 | 2.8 | 2.4 | 2.08 | 1.8 | 54 | 57 | 52 | 8:46
5462 | 3 | 23755 | 8.09 | 7.19 | 7.42 | 6.3 | 5.44 | 4.68 | 4.02 | 3.44 | 54 | 57 | 52 | 8:46
5462 | 4 | 35801 | 11.92 | 10.71 | 10.89 | 9.39 | 8.09 | 6.95 | 5.96 | 5.1 | 54 | 57 | 52 | 8:46
Comment at 5462 ft |  | Time: | 8:47 | :J2SE | CORNER
5329 | 1 | 35783 | 8.12 | 7.48 | 7.23 | 6.25 | 5.44 | 4.6 | 3.9 | 3.34 | 54 | 55 | 53 | 8:49
5329 | 2 | 12302 | 2.61 | 2.39 | 2.36 | 2.03 | 1.77 | 1.55 | 1.34 | 1.19 | 54 | 55 | 53 | 8:49
5329 | 3 | 23855 | 5.27 | 4.79 | 4.74 | 4.04 | 3.53 | 3.05 | 2.61 | 2.27 | 54 | 55 | 53 | 8:49
5329 | 4 | 35827 | 7.99 | 7.33 | 7.11 | 6.13 | 5.34 | 4.57 | 3.91 | 3.34 | 54 | 55 | 53 | 8:50
Comment at 5329 ft |  | Time: | 8:50 | :J6S
5347 | 1 | 35497 | 17.7 | 10.31 | 13.83 | 10.45 | 8.14 | 6.28 | 4.86 | 3.83 | 54 | 56 | 54 | 8:51
5347 | 2 | 12112 | 6.87 | 2.82 | 5.28 | 3.93 | 2.99 | 2.34 | 1.85 | 1.5 | 54 | 56 | 54 | 8:51
5347 | 3 | 23607 | 12.28 | 6.55 | 9.59 | 7.08 | 5.55 | 4.34 | 3.4 | 2.72 | 54 | 56 | 54 | 8:51
5347 | 4 | 35530 | 17.13 | 10.37 | 13.39 | 10.11 | 7.91 | 6.18 | 4.87 | 3.89 | 54 | 56 | 54 | 8:51
Comment at 5347 ft |  | Time: | 8:52 | :J6SW
5349 | 1 | 35509 | 16.45 | 12.84 | 10.41 | 8.14 | 6.25 | 5 | 3.93 | 3.24 | 54 | 55 | 55 | 8:53
5349 | 2 | 12199 | 6.05 | 4.65 | 3.38 | 2.6 | 2.03 | 1.66 | 1.33 | 1.13 | 54 | 55 | 55 | 8:53
5349 | 3 | 23714 | 11.42 | 8.82 | 7.23 | 5.54 | 4.3 | 3.46 | 2.72 | 2.25 | 54 | 55 | 55 | 8:53
5349 | 4 | 35683 | 15.99 | 12.47 | 10.92 | 8.48 | 6.53 | 5.19 | 4.08 | 3.33 | 54 | 55 | 55 | 8:53
Comment at 5349 ft |  | Time: | 8:54 | :J5SE
5367 | 1 | 35737 | 8.37 | 7.57 | 7.66 | 6.67 | 5.89 | 5.14 | 4.46 | 3.87 | 54 | 55 | 56 | 8:54
5367 | 2 | 12341 | 2.67 | 2.42 | 2.44 | 2.14 | 1.9 | 1.71 | 1.5 | 1.34 | 54 | 55 | 56 | 8:55
5367 | 3 | 23831 | 5.38 | 4.83 | 4.95 | 4.25 | 3.82 | 3.38 | 2.99 | 2.65 | 54 | 55 | 56 | 8:55
5367 | 4 | 35990 | 8.17 | 7.37 | 7.49 | 6.54 | 5.81 | 5.13 | 4.53 | 4.01 | 54 | 55 | 56 | 8:55
Comment at 5367 ft |  | Time: | 8:55 | :J5S
5385 | 1 | 35037 | 18.65 | 5.35 | 14.83 | 11.47 | 8.95 | 7.03 | 5.48 | 4.24 | 54 | 55 | 57 | 8:56
5385 | 2 | 12087 | 7.06 | 1.64 | 5.51 | 4.26 | 3.26 | 2.57 | 2.02 | 1.58 | 54 | 55 | 57 | 8:56
5385 | 3 | 23604 | 13.03 | 3.53 | 10.31 | 7.87 | 6.16 | 4.88 | 3.83 | 2.97 | 54 | 55 | 57 | 8:57
5385 | 4 | 35552 | 18.23 | 5.5 | 14.5 | 11.21 | 8.77 | 6.94 | 5.47 | 4.28 | 54 | 55 | 57 | 8:57
Comment at 5385 ft |  | Time: | 8:58 | :J5SW
5387 | 1 | 35404 | 19.53 | 15.42 | 5.08 | 4.43 | 4 | 3.52 | 3.13 | 2.75 | 54 | 56 | 58 | 8:58
5387 | 2 | 12109 | 7.77 | 6.02 | 1.58 | 1.35 | 1.23 | 1.12 | 1.03 | 0.93 | 54 | 56 | 58 | 8:58
5387 | 3 | 23546 | 13.83 | 10.75 | 3.37 | 2.86 | 2.62 | 2.34 | 2.07 | 1.84 | 54 | 56 | 58 | 8:58
5387 | 4 | 35548 | 18.93 | 14.91 | 5.26 | 4.59 | 4.12 | 3.63 | 3.22 | 2.83 | 54 | 56 | 58 | 8:59
Comment at 5387 ft |  | Time: | 8:59 | :J4SE
5405 | 1 | 35655 | 8.44 | 7.75 | 7.66 | 6.71 | 5.93 | 5.26 | 4.71 | 4.29 | 54 | 56 | 59 | 9:00
5405 | 2 | 12332 | 2.64 | 2.44 | 2.44 | 2.14 | 1.95 | 1.79 | 1.63 | 1.55 | 54 | 56 | 59 | 9:00
5405 | 3 | 23874 | 5.44 | 4.97 | 4.99 | 4.28 | 3.89 | 3.54 | 3.22 | 3.03 | 54 | 56 | 59 | 9:00
5405 | 4 | 36025 | 8.21 | 7.54 | 7.47 | 6.53 | 5.84 | 5.26 | 4.81 | 4.48 | 54 | 56 | 59 | 9:00
Comment at 5405 ft |  | Time: | 9:01 | :J4S
5422 | 1 | 35273 | 20.58 | 6.29 | 16.42 | 12.65 | 9.85 | 7.68 | 5.92 | 4.53 | 54 | 56 | 60 | 9:02
5422 | 2 | 12083 | 8.44 | 1.71 | 6.62 | 5.01 | 3.8 | 2.96 | 2.28 | 1.76 | 54 | 56 | 60 | 9:02
5422 | 3 | 23464 | 14.95 | 3.83 | 11.91 | 8.98 | 6.98 | 5.46 | 4.2 | 3.25 | 54 | 56 | 60 | 9:03
5422 | 4 | 35491 | 20.02 | 6.33 | 16.01 | 12.3 | 9.6 | 7.53 | 5.89 | 4.56 | 54 | 56 | 60 | 9:03
Comment at 5422 ft |  | Time: | 9:04 | :J4SW
5425 | 1 | 35274 | 18.79 | 14.85 | 6.59 | 5.51 | 4.69 | 4.04 | 3.53 | 3.04 | 55 | 56 | 61 | 9:04
5425 | 2 | 12072 | 7.7 | 5.97 | 1.61 | 1.4 | 1.29 | 1.17 | 1.05 | 0.95 | 55 | 56 | 61 | 9:04
5425 | 3 | 23576 | 13.64 | 10.66 | 3.81 | 3.23 | 2.87 | 2.54 | 2.25 | 1.98 | 55 | 56 | 61 | 9:05
5425 | 4 | 35620 | 18.37 | 14.52 | 6.83 | 5.69 | 4.82 | 4.15 | 3.6 | 3.11 | 55 | 56 | 61 | 9:05
Comment at 5425 ft |  | Time: | 9:05 | :J3SE
5442 | 1 | 35657 | 8.35 | 7.53 | 7.72 | 6.85 | 6.23 | 5.55 | 5.02 | 4.64 | 55 | 56 | 62 | 9:06
5442 | 2 | 12357 | 2.65 | 2.4 | 2.47 | 2.23 | 2.06 | 1.88 | 1.74 | 1.64 | 55 | 56 | 62 | 9:06
5442 | 3 | 23807 | 5.39 | 4.81 | 5 | 4.45 | 4.12 | 3.74 | 3.43 | 3.21 | 55 | 56 | 62 | 9:06
5442 | 4 | 35945 | 8.17 | 7.32 | 7.54 | 6.75 | 6.19 | 5.58 | 5.12 | 4.76 | 55 | 56 | 62 | 9:06
Comment at 5442 ft |  | Time: | 9:07 | :J3S
5460 | 1 | 35470 | 8.97 | 8.16 | 7.95 | 6.75 | 5.77 | 4.88 | 4.12 | 3.47 | 55 | 56 | 63 | 9:08
5460 | 2 | 12268 | 2.91 | 2.62 | 2.58 | 2.18 | 1.89 | 1.61 | 1.38 | 1.19 | 55 | 56 | 63 | 9:08
5460 | 3 | 23775 | 5.85 | 5.28 | 5.23 | 4.39 | 3.81 | 3.24 | 2.74 | 2.36 | 55 | 56 | 63 | 9:08
5460 | 4 | 35985 | 8.82 | 7.99 | 7.85 | 6.64 | 5.7 | 4.86 | 4.12 | 3.48 | 55 | 56 | 63 | 9:08
Comment at 5460 ft |  | Time: | 9:09 | :J3SW
5462 | 1 | 35570 | 8.89 | 7.95 | 7.96 | 6.76 | 5.74 | 4.84 | 4.09 | 3.46 | 55 | 56 | 64 | 9:10
5462 | 2 | 12293 | 2.94 | 2.59 | 2.65 | 2.21 | 1.9 | 1.61 | 1.37 | 1.18 | 55 | 56 | 64 | 9:10
5462 | 3 | 23878 | 5.95 | 5.29 | 5.38 | 4.5 | 3.85 | 3.27 | 2.78 | 2.36 | 55 | 56 | 64 | 9:10
5462 | 4 | 35729 | 8.92 | 7.95 | 8.02 | 6.78 | 5.75 | 4.87 | 4.13 | 3.5 | 55 | 56 | 64 | 9:10
Comment at 5462 ft |  | Time: | 9:10 | :J2SE
5480 | 1 | 35707 | 8.5 | 7.71 | 7.77 | 6.78 | 5.86 | 4.99 | 4.16 | 3.44 | 55 | 56 | 65 | 9:11
5480 | 2 | 12305 | 2.69 | 2.42 | 2.46 | 2.13 | 1.87 | 1.62 | 1.38 | 1.18 | 55 | 56 | 65 | 9:11
5480 | 3 | 23878 | 5.52 | 4.91 | 5.08 | 4.35 | 3.82 | 3.27 | 2.75 | 2.34 | 55 | 56 | 65 | 9:11
5480 | 4 | 36057 | 8.38 | 7.54 | 7.66 | 6.64 | 5.79 | 4.95 | 4.15 | 3.48 | 55 | 56 | 65 | 9:12
Comment at 5480 ft |  | Time: | 9:12 | :J2S
5498 | 1 | 35358 | 10.86 | 9.7 | 9.19 | 7.52 | 6.26 | 5.12 | 4.17 | 3.44 | 55 | 56 | 66 | 9:13
5498 | 2 | 12163 | 3.53 | 3.12 | 2.99 | 2.44 | 2.04 | 1.7 | 1.42 | 1.21 | 55 | 56 | 66 | 9:13
5498 | 3 | 23766 | 7.17 | 6.35 | 6.09 | 4.9 | 4.14 | 3.4 | 2.81 | 2.39 | 55 | 56 | 66 | 9:13
5498 | 4 | 35860 | 10.75 | 9.55 | 9.1 | 7.42 | 6.21 | 5.13 | 4.21 | 3.52 | 55 | 56 | 66 | 9:13
Comment at 5498 ft |  | Time: | 9:14 | :J2SW
5500 | 1 | 35414 | 10.36 | 8.88 | 9.64 | 7.77 | 6.31 | 5.21 | 4.24 | 3.55 | 55 | 56 | 67 | 9:14
5500 | 2 | 12210 | 3.43 | 2.88 | 3.19 | 2.57 | 2.09 | 1.74 | 1.44 | 1.25 | 55 | 56 | 67 | 9:15
5500 | 3 | 23812 | 6.98 | 5.89 | 6.49 | 5.19 | 4.25 | 3.49 | 2.86 | 2.43 | 55 | 56 | 67 | 9:15
5500 | 4 | 36001 | 10.48 | 8.95 | 9.76 | 7.87 | 6.39 | 5.29 | 4.32 | 3.6 | 55 | 56 | 67 | 9:15
Comment at 5500 ft |  | Time: | 9:16 | :J1SE
5518 | 1 | 35578 | 9.03 | 8.39 | 8.09 | 6.99 | 6.01 | 5.03 | 4.14 | 3.37 | 55 | 56 | 68 | 9:16
5518 | 2 | 12278 | 2.8 | 2.58 | 2.52 | 2.17 | 1.89 | 1.63 | 1.38 | 1.19 | 55 | 56 | 68 | 9:16
5518 | 3 | 23823 | 5.73 | 5.31 | 5.18 | 4.4 | 3.86 | 3.28 | 2.75 | 2.31 | 55 | 56 | 68 | 9:17
5518 | 4 | 35922 | 8.74 | 8.11 | 7.82 | 6.75 | 5.87 | 4.95 | 4.12 | 3.4 | 55 | 56 | 68 | 9:17
Comment at 5518 ft |  | Time: | 9:17 | :J1S
6117 | 1 | 35316 | 15.65 | 7.34 | 12.32 | 9.62 | 7.64 | 6.07 | 4.79 | 3.82 | 55 | 56 | 69 | 9:20
6117 | 2 | 12172 | 6.54 | 1.9 | 5.05 | 3.84 | 3.03 | 2.41 | 1.9 | 1.53 | 55 | 56 | 69 | 9:20
6117 | 3 | 23628 | 11.54 | 4.19 | 9.06 | 6.91 | 5.5 | 4.39 | 3.47 | 2.79 | 55 | 56 | 69 | 9:20
6117 | 4 | 35657 | 15.33 | 7.39 | 12.1 | 9.45 | 7.54 | 6.03 | 4.81 | 3.87 | 55 | 56 | 69 | 9:21
Comment at 6117 ft |  | Time: | 9:21 | :J12SN
6119 | 1 | 35582 | 11.96 | 9.57 | 10.58 | 8.19 | 6.49 | 5.23 | 4.22 | 3.53 | 55 | 55 | 70 | 9:22
6119 | 2 | 12250 | 4.17 | 3.29 | 3.59 | 2.78 | 2.23 | 1.78 | 1.46 | 1.22 | 55 | 55 | 70 | 9:22
6119 | 3 | 23757 | 8.15 | 6.46 | 7.24 | 5.53 | 4.42 | 3.54 | 2.86 | 2.43 | 55 | 55 | 70 | 9:22
6119 | 4 | 35824 | 11.93 | 9.54 | 10.7 | 8.25 | 6.54 | 5.28 | 4.25 | 3.56 | 55 | 55 | 70 | 9:22
Comment at 6119 ft |  | Time: | 9:23 | :J6SN
6687 | 1 | 35299 | 17.74 | 7.55 | 14.12 | 11 | 8.83 | 6.87 | 5.44 | 4.22 | 55 | 56 | 71 | 9:26
6687 | 2 | 12145 | 7.44 | 1.99 | 5.82 | 4.55 | 3.58 | 2.81 | 2.22 | 1.74 | 55 | 56 | 71 | 9:26
6687 | 3 | 23602 | 13.14 | 4.28 | 10.41 | 8.01 | 6.44 | 5.06 | 3.99 | 3.11 | 55 | 56 | 71 | 9:27
6687 | 4 | 35555 | 17.31 | 7.62 | 13.79 | 10.77 | 8.64 | 6.8 | 5.42 | 4.24 | 55 | 56 | 71 | 9:27
Comment at 6687 ft |  | Time: | 9:27 | :J11SN
6691 | 1 | 35335 | 13.99 | 11.28 | 10.69 | 8.42 | 6.72 | 5.47 | 4.5 | 3.72 | 55 | 56 | 72 | 9:28
6691 | 2 | 12266 | 5.25 | 4.17 | 3.37 | 2.7 | 2.22 | 1.82 | 1.53 | 1.29 | 55 | 56 | 72 | 9:28
6691 | 3 | 23693 | 9.65 | 7.68 | 7.32 | 5.71 | 4.57 | 3.73 | 3.11 | 2.57 | 55 | 56 | 72 | 9:28
6691 | 4 | 35652 | 13.71 | 11.05 | 11.14 | 8.72 | 6.92 | 5.6 | 4.62 | 3.8 | 55 | 56 | 72 | 9:29
Comment at 6691 ft |  | Time: | 9:29 | :J5SN
7180 | 1 | 35330 | 16.57 | 8.45 | 13.2 | 10.4 | 8.44 | 6.71 | 5.29 | 4.17 | 55 | 56 | 73 | 9:32
7180 | 2 | 12144 | 7.17 | 2.14 | 5.56 | 4.33 | 3.48 | 2.76 | 2.16 | 1.72 | 55 | 56 | 73 | 9:32
7180 | 3 | 23535 | 12.26 | 5.06 | 9.74 | 7.51 | 6.14 | 4.88 | 3.85 | 3.03 | 55 | 56 | 73 | 9:33
7180 | 4 | 35685 | 16.29 | 8.5 | 13.06 | 10.23 | 8.36 | 6.66 | 5.3 | 4.2 | 55 | 56 | 73 | 9:33
Comment at 7180 ft |  | Time: | 9:33 | :J10SN
7182 | 1 | 35426 | 13.25 | 10.74 | 11.36 | 8.91 | 7.1 | 5.74 | 4.72 | 3.92 | 55 | 56 | 74 | 9:34
7182 | 2 | 12251 | 4.57 | 3.73 | 3.78 | 2.98 | 2.42 | 1.95 | 1.64 | 1.38 | 55 | 56 | 74 | 9:34
7182 | 3 | 23725 | 8.97 | 7.24 | 7.88 | 6.09 | 4.86 | 3.95 | 3.25 | 2.71 | 55 | 56 | 74 | 9:34
7182 | 4 | 35725 | 13.09 | 10.6 | 11.77 | 9.17 | 7.28 | 5.87 | 4.81 | 3.97 | 55 | 56 | 74 | 9:34
Comment at 7182 ft |  | Time: | 9:35 | :J4SN
7677 | 1 | 35194 | 16.47 | 8.03 | 13.01 | 10.1 | 8 | 6.4 | 5.1 | 4.07 | 55 | 56 | 75 | 9:38
7677 | 2 | 12165 | 6.87 | 2.13 | 5.3 | 4.02 | 3.11 | 2.48 | 1.96 | 1.58 | 55 | 56 | 75 | 9:38
7677 | 3 | 23641 | 12.14 | 4.72 | 9.56 | 7.21 | 5.72 | 4.58 | 3.63 | 2.92 | 55 | 56 | 75 | 9:38
7677 | 4 | 35670 | 16.17 | 8.1 | 12.81 | 9.93 | 7.86 | 6.32 | 5.08 | 4.07 | 55 | 56 | 75 | 9:38
Comment at 7677 ft |  | Time: | 9:39 | :J9SN
7679 | 1 | 35522 | 12.72 | 10.19 | 10.02 | 7.92 | 6.29 | 5.17 | 4.26 | 3.57 | 55 | 56 | 76 | 9:40
7679 | 2 | 12239 | 4.41 | 3.51 | 3.37 | 2.68 | 2.16 | 1.77 | 1.48 | 1.27 | 55 | 56 | 76 | 9:40
7679 | 3 | 23698 | 8.54 | 6.82 | 7.03 | 5.49 | 4.38 | 3.62 | 2.96 | 2.5 | 55 | 56 | 76 | 9:40
7679 | 4 | 35723 | 12.48 | 10.04 | 10.61 | 8.33 | 6.59 | 5.36 | 4.42 | 3.68 | 55 | 56 | 76 | 9:40
Comment at 7679 ft |  | Time: | 9:41 | :J3SN
8154 | 1 | 35326 | 18.62 | 5.68 | 14.57 | 11.1 | 8.69 | 6.85 | 5.42 | 4.42 | 55 | 56 | 77 | 9:44
8154 | 2 | 12173 | 7.34 | 1.73 | 5.64 | 4.24 | 3.23 | 2.54 | 2.01 | 1.65 | 55 | 56 | 77 | 9:44
8154 | 3 | 23654 | 13.48 | 3.57 | 10.5 | 7.84 | 6.1 | 4.81 | 3.79 | 3.13 | 55 | 56 | 77 | 9:45
8154 | 4 | 35616 | 18.35 | 5.77 | 14.4 | 10.93 | 8.56 | 6.74 | 5.39 | 4.4 | 55 | 56 | 77 | 9:45
Comment at 8154 ft |  | Time: | 9:45 | :J8SN
8156 | 1 | 35787 | 11.97 | 9.69 | 10.02 | 7.82 | 6.21 | 4.99 | 4.06 | 3.43 | 55 | 56 | 78 | 9:46
8156 | 2 | 12274 | 3.94 | 3.16 | 3.44 | 2.66 | 2.12 | 1.73 | 1.39 | 1.2 | 55 | 56 | 78 | 9:46
8156 | 3 | 23762 | 7.89 | 6.31 | 6.99 | 5.35 | 4.27 | 3.43 | 2.79 | 2.36 | 55 | 56 | 78 | 9:46
8156 | 4 | 35815 | 11.69 | 9.47 | 10.39 | 8.05 | 6.36 | 5.1 | 4.17 | 3.48 | 55 | 56 | 78 | 9:46
Comment at 8156 ft |  | Time: | 9:47 | :J2SN
8688 | 1 | 35234 | 18.86 | 7.66 | 14.83 | 11.47 | 8.93 | 7.1 | 5.51 | 4.33 | 55 | 56 | 79 | 9:49
8688 | 2 | 12050 | 7.81 | 1.97 | 6.04 | 4.62 | 3.55 | 2.84 | 2.22 | 1.77 | 55 | 56 | 79 | 9:49
8688 | 3 | 23524 | 13.71 | 4.52 | 10.74 | 8.19 | 6.42 | 5.1 | 3.99 | 3.15 | 55 | 56 | 79 | 9:49
8688 | 4 | 35726 | 18.43 | 7.78 | 14.55 | 11.24 | 8.81 | 7.03 | 5.55 | 4.39 | 55 | 56 | 79 | 9:50
Comment at 8688 ft |  | Time: | 9:51 | :J7SN
8690 | 1 | 35524 | 14.26 | 11.49 | 10.08 | 8.06 | 6.53 | 5.26 | 4.33 | 3.6 | 55 | 56 | 80 | 9:52
8690 | 2 | 12249 | 4.82 | 3.87 | 3.09 | 2.52 | 2.08 | 1.74 | 1.46 | 1.24 | 55 | 56 | 80 | 9:52
8690 | 3 | 23707 | 9.52 | 7.6 | 6.68 | 5.34 | 4.36 | 3.59 | 2.94 | 2.46 | 55 | 56 | 80 | 9:52
8690 | 4 | 35670 | 13.85 | 11.16 | 10.42 | 8.27 | 6.63 | 5.38 | 4.42 | 3.65 | 55 | 56 | 80 | 9:52
Comment at 8690 ft |  | Time: | 9:53 | :J1SN

## 5-4-18
KUAB FWD FILE: | CC8 JOINT COMPARISON HWD 5-4-2018.fwd
Site: | CC8
Operator: | Fermin
Road:
Date Created: | 2018-05-04
Version: | 2.2.21
Load Mode: | 1(18+18 buffers)
Plate Radius: | 5.91 (in)
Extra Field Set: | FAA
Drop Sequence: | 3123
No of Drops: | 1111
Record Drop: | HHHH
Drop Height: | 1 | 2 | 3 | 4
Impact Load: | 12000 | 24000 | 36000 | 50000 | lbf
Sensor Number: | 0 | 1 | 2 | 3 | 4 | 5 | 6 | 7
Sensor Distance: | 0 | 12 | 12 | 24 | 36 | 48 | 60 | 72 | (in)
Sensor Position: | CENTER | FRONT | BEHIND | BEHIND | BEHIND | BEHIND | BEHIND | BEHIND
Reference Offset: | 0 ft
Testpoint Spacing: | 0 ft
Distance | Imp | Load | D0 | D1 | D2 | D3 | D4 | D5 | D6 | D7 | Air | Pave | Station | Time
ft | Num | lbf | mils | mils | mils | mils | mils | mils | mils | mils | °F | °F
2176 | 1 | 34668 | 8.48 | 7.81 | 7.71 | 6.74 | 5.87 | 5.01 | 4.26 | 3.6 | 70 | 67 | 1 | 9:02
2176 | 2 | 12006 | 2.69 | 2.46 | 2.43 | 2.15 | 1.91 | 1.66 | 1.45 | 1.27 | 70 | 67 | 1 | 9:02
2176 | 3 | 23440 | 5.58 | 5.07 | 5.11 | 4.4 | 3.89 | 3.36 | 2.9 | 2.51 | 70 | 67 | 1 | 9:02
2176 | 4 | 35461 | 8.41 | 7.73 | 7.68 | 6.67 | 5.84 | 5.01 | 4.3 | 3.68 | 70 | 67 | 1 | 9:03
Comment at 2176 ft |  | Time: | 9:03 | :J12N
2194 | 1 | 34958 | 13.87 | 11.12 | 11.23 | 8.97 | 7.2 | 5.87 | 4.69 | 3.78 | 70 | 67 | 2 | 9:04
2194 | 2 | 11902 | 4.85 | 3.6 | 3.86 | 3.07 | 2.47 | 2.02 | 1.67 | 1.39 | 70 | 67 | 2 | 9:04
2194 | 3 | 23198 | 9.36 | 7.39 | 7.63 | 5.97 | 4.83 | 3.99 | 3.24 | 2.67 | 70 | 67 | 2 | 9:04
2194 | 4 | 35101 | 13.45 | 11.04 | 10.97 | 8.72 | 7.03 | 5.8 | 4.74 | 3.86 | 70 | 67 | 2 | 9:04
Comment at 2194 ft |  | Time: | 9:05 | :J12NW
2196 | 1 | 35033 | 13.2 | 10.64 | 11.36 | 8.93 | 7.18 | 5.78 | 4.72 | 3.83 | 70 | 67 | 3 | 9:06
2196 | 2 | 11960 | 4.55 | 3.63 | 3.93 | 3.11 | 2.47 | 2.02 | 1.67 | 1.39 | 70 | 67 | 3 | 9:06
2196 | 3 | 23227 | 8.95 | 7.18 | 7.92 | 6.17 | 4.96 | 4.02 | 3.27 | 2.71 | 70 | 67 | 3 | 9:06
2196 | 4 | 35112 | 13.03 | 10.54 | 11.55 | 9.05 | 7.26 | 5.85 | 4.77 | 3.89 | 70 | 67 | 3 | 9:06
Comment at 2196 ft |  | Time: | 9:07 | :J11NE
2214 | 1 | 34982 | 9.18 | 8.47 | 8.31 | 7.26 | 6.28 | 5.32 | 4.44 | 3.65 | 70 | 67 | 4 | 9:08
2214 | 2 | 12026 | 2.86 | 2.64 | 2.58 | 2.24 | 1.99 | 1.74 | 1.5 | 1.32 | 70 | 67 | 4 | 9:08
2214 | 3 | 23320 | 5.85 | 5.35 | 5.33 | 4.58 | 4.03 | 3.49 | 2.98 | 2.57 | 70 | 67 | 4 | 9:08
2214 | 4 | 35429 | 8.88 | 8.19 | 8.06 | 6.99 | 6.12 | 5.24 | 4.43 | 3.73 | 70 | 67 | 4 | 9:08
Comment at 2214 ft |  | Time: | 9:09 | :J11N
2232 | 1 | 34704 | 16.48 | 10.96 | 13.35 | 10.57 | 8.35 | 6.67 | 5.3 | 4.17 | 70 | 67 | 5 | 9:10
2232 | 2 | 11926 | 5.69 | 3.56 | 4.57 | 3.63 | 2.87 | 2.31 | 1.87 | 1.55 | 70 | 67 | 5 | 9:10
2232 | 3 | 23226 | 10.88 | 7.41 | 8.88 | 6.97 | 5.55 | 4.48 | 3.61 | 2.93 | 70 | 67 | 5 | 9:10
2232 | 4 | 34956 | 15.66 | 11.27 | 12.81 | 10.14 | 8.08 | 6.51 | 5.25 | 4.21 | 70 | 67 | 5 | 9:10
Comment at 2232 ft |  | Time: | 9:11 | :J11NW
2234 | 1 | 34643 | 19.09 | 14.85 | 10.09 | 8.28 | 6.82 | 5.59 | 4.52 | 3.72 | 70 | 67 | 6 | 9:11
2234 | 2 | 11889 | 7.06 | 5.4 | 3.16 | 2.65 | 2.22 | 1.84 | 1.53 | 1.29 | 70 | 67 | 6 | 9:12
2234 | 3 | 23115 | 13.32 | 10.24 | 6.74 | 5.48 | 4.54 | 3.77 | 3.08 | 2.55 | 70 | 67 | 6 | 9:12
2234 | 4 | 34899 | 18.57 | 14.48 | 10.28 | 8.4 | 6.88 | 5.64 | 4.6 | 3.79 | 70 | 67 | 6 | 9:12
Comment at 2234 ft |  | Time: | 9:13 | :J10NE
2252 | 1 | 34960 | 9.5 | 8.65 | 8.76 | 7.73 | 6.76 | 5.83 | 4.93 | 4.15 | 71 | 68 | 7 | 9:14
2252 | 2 | 12057 | 3 | 2.71 | 2.79 | 2.49 | 2.21 | 1.93 | 1.7 | 1.48 | 71 | 68 | 7 | 9:15
2252 | 3 | 23268 | 6.08 | 5.48 | 5.7 | 4.95 | 4.43 | 3.85 | 3.33 | 2.88 | 71 | 68 | 7 | 9:15
2252 | 4 | 35400 | 9.25 | 8.4 | 8.58 | 7.55 | 6.64 | 5.79 | 4.97 | 4.24 | 71 | 68 | 7 | 9:15
Comment at 2252 ft |  | Time: | 9:15 | :J10N
2270 | 1 | 34993 | 11.03 | 10.15 | 9.38 | 7.83 | 6.58 | 5.46 | 4.52 | 3.7 | 71 | 67 | 8 | 9:16
2270 | 2 | 11954 | 3.69 | 3.37 | 3.13 | 2.6 | 2.2 | 1.83 | 1.56 | 1.31 | 71 | 67 | 8 | 9:16
2270 | 3 | 23304 | 7.27 | 6.69 | 6.29 | 5.16 | 4.36 | 3.66 | 3.05 | 2.54 | 71 | 67 | 8 | 9:16
2270 | 4 | 35299 | 10.77 | 9.94 | 9.27 | 7.67 | 6.44 | 5.39 | 4.5 | 3.7 | 71 | 67 | 8 | 9:17
Comment at 2270 ft |  | Time: | 9:17 | :J10NW
2272 | 1 | 35040 | 10.85 | 9.17 | 9.82 | 8.01 | 6.62 | 5.48 | 4.56 | 3.78 | 71 | 67 | 9 | 9:18
2272 | 2 | 12089 | 3.77 | 3.15 | 3.4 | 2.77 | 2.29 | 1.93 | 1.59 | 1.35 | 71 | 67 | 9 | 9:18
2272 | 3 | 23286 | 7.38 | 6.18 | 6.79 | 5.44 | 4.51 | 3.76 | 3.11 | 2.59 | 71 | 67 | 9 | 9:18
2272 | 4 | 35382 | 10.91 | 9.23 | 9.93 | 8.07 | 6.67 | 5.54 | 4.6 | 3.82 | 71 | 67 | 9 | 9:18
Comment at 2272 ft |  | Time: | 9:19 | :J9NE
2290 | 1 | 35207 | 8.78 | 8.04 | 8 | 7.01 | 6.12 | 5.15 | 4.29 | 3.53 | 71 | 67 | 10 | 9:20
2290 | 2 | 12039 | 2.75 | 2.52 | 2.51 | 2.21 | 1.95 | 1.69 | 1.46 | 1.26 | 71 | 67 | 10 | 9:20
2290 | 3 | 23337 | 5.6 | 5.08 | 5.21 | 4.48 | 3.95 | 3.38 | 2.89 | 2.43 | 71 | 67 | 10 | 9:20
2290 | 4 | 35400 | 8.52 | 7.78 | 7.76 | 6.81 | 5.95 | 5.08 | 4.29 | 3.58 | 71 | 67 | 10 | 9:20
Comment at 2290 ft |  | Time: | 9:21 | :J9N
2307 | 1 | 34955 | 11 | 9.89 | 9.29 | 7.67 | 6.44 | 5.32 | 4.39 | 3.63 | 71 | 68 | 11 | 9:21
2307 | 2 | 11975 | 3.63 | 3.29 | 3.06 | 2.53 | 2.13 | 1.8 | 1.51 | 1.3 | 71 | 68 | 11 | 9:22
2307 | 3 | 23308 | 7.27 | 6.53 | 6.22 | 5.06 | 4.26 | 3.58 | 2.99 | 2.53 | 71 | 68 | 11 | 9:22
2307 | 4 | 35323 | 10.81 | 9.76 | 9.16 | 7.56 | 6.34 | 5.31 | 4.42 | 3.69 | 71 | 68 | 11 | 9:22
Comment at 2307 ft |  | Time: | 9:22 | :J9NW
2310 | 1 | 35247 | 10.9 | 9.04 | 9.68 | 7.86 | 6.44 | 5.39 | 4.42 | 3.7 | 71 | 68 | 12 | 9:23
2310 | 2 | 12059 | 3.63 | 3.02 | 3.3 | 2.68 | 2.19 | 1.85 | 1.54 | 1.31 | 71 | 68 | 12 | 9:23
2310 | 3 | 23226 | 7.25 | 6.03 | 6.6 | 5.29 | 4.34 | 3.64 | 3 | 2.53 | 71 | 68 | 12 | 9:23
2310 | 4 | 35359 | 10.9 | 9.04 | 9.82 | 7.94 | 6.5 | 5.45 | 4.48 | 3.73 | 71 | 68 | 12 | 9:24
Comment at 2310 ft |  | Time: | 9:24 | :J8NE
2327 | 1 | 35239 | 8.56 | 7.74 | 7.74 | 6.75 | 5.87 | 4.98 | 4.18 | 3.47 | 71 | 68 | 13 | 9:25
2327 | 2 | 12055 | 2.74 | 2.46 | 2.49 | 2.17 | 1.92 | 1.65 | 1.44 | 1.25 | 71 | 68 | 13 | 9:25
2327 | 3 | 23299 | 5.5 | 4.98 | 5.1 | 4.37 | 3.85 | 3.32 | 2.83 | 2.42 | 71 | 68 | 13 | 9:25
2327 | 4 | 35438 | 8.38 | 7.59 | 7.61 | 6.63 | 5.79 | 4.95 | 4.2 | 3.56 | 71 | 68 | 13 | 9:25
Comment at 2327 ft |  | Time: | 9:26 | :J8N
2345 | 1 | 34972 | 10.51 | 9.56 | 8.96 | 7.46 | 6.22 | 5.21 | 4.3 | 3.6 | 71 | 68 | 14 | 9:27
2345 | 2 | 12041 | 3.54 | 3.18 | 2.99 | 2.48 | 2.11 | 1.77 | 1.49 | 1.29 | 71 | 68 | 14 | 9:27
2345 | 3 | 23332 | 7 | 6.32 | 6.05 | 4.96 | 4.18 | 3.52 | 2.96 | 2.51 | 71 | 68 | 14 | 9:27
2345 | 4 | 35168 | 10.36 | 9.41 | 8.86 | 7.38 | 6.16 | 5.22 | 4.34 | 3.67 | 71 | 68 | 14 | 9:27
Comment at 2345 ft |  | Time: | 9:28 | :J8NW
2347 | 1 | 35164 | 10.31 | 8.75 | 9.45 | 7.7 | 6.39 | 5.33 | 4.43 | 3.68 | 71 | 68 | 15 | 9:29
2347 | 2 | 11994 | 3.5 | 2.96 | 3.22 | 2.63 | 2.19 | 1.84 | 1.55 | 1.31 | 71 | 68 | 15 | 9:29
2347 | 3 | 23268 | 6.99 | 5.89 | 6.48 | 5.21 | 4.34 | 3.64 | 3.04 | 2.54 | 71 | 68 | 15 | 9:29
2347 | 4 | 35216 | 10.33 | 8.75 | 9.53 | 7.72 | 6.39 | 5.34 | 4.45 | 3.71 | 71 | 68 | 15 | 9:29
Comment at 2347 ft |  | Time: | 9:30 | :J7NE
2365 | 1 | 35199 | 8.56 | 7.84 | 7.83 | 6.82 | 5.9 | 4.99 | 4.16 | 3.42 | 71 | 68 | 16 | 9:30
2365 | 2 | 11997 | 2.7 | 2.46 | 2.47 | 2.16 | 1.91 | 1.64 | 1.43 | 1.24 | 71 | 68 | 16 | 9:31
2365 | 3 | 23320 | 5.49 | 4.99 | 5.1 | 4.38 | 3.84 | 3.27 | 2.82 | 2.39 | 71 | 68 | 16 | 9:31
2365 | 4 | 35597 | 8.35 | 7.63 | 7.65 | 6.64 | 5.78 | 4.94 | 4.17 | 3.51 | 71 | 68 | 16 | 9:31
Comment at 2365 ft |  | Time: | 9:32 | :J7N
2230 | 1 | 34534 | 20.14 | 17.48 | 16.69 | 13.26 | 10.29 | 8.44 | 6.9 | 5.68 | 71 | 68 | 17 | 9:35
2230 | 2 | 11880 | 5.69 | 5.11 | 4.88 | 4.01 | 3.26 | 2.7 | 2.23 | 1.86 | 71 | 68 | 17 | 9:36
2230 | 3 | 23076 | 12.24 | 10.95 | 10.43 | 8.39 | 6.71 | 5.59 | 4.55 | 3.81 | 71 | 68 | 17 | 9:36
2230 | 4 | 34825 | 19.14 | 17.24 | 16.04 | 12.86 | 10.11 | 8.36 | 6.85 | 5.65 | 71 | 68 | 17 | 9:36
Comment at 2230 ft |  | Time: | 9:37 | :J11NW | CORNER
2234 | 1 | 34563 | 19.62 | 16.27 | 16.81 | 13.24 | 10.19 | 7.88 | 6.41 | 5.31 | 71 | 68 | 18 | 9:37
2234 | 2 | 11895 | 5.77 | 4.93 | 5.15 | 4.14 | 3.23 | 2.55 | 2.1 | 1.78 | 71 | 68 | 18 | 9:37
2234 | 3 | 23105 | 12.37 | 10.38 | 11.1 | 8.73 | 6.77 | 5.27 | 4.31 | 3.6 | 71 | 68 | 18 | 9:37
2234 | 4 | 35025 | 19.24 | 16.05 | 17.29 | 13.52 | 10.35 | 7.96 | 6.48 | 5.37 | 71 | 68 | 18 | 9:38
Comment at 2234 ft |  | Time: | 9:38 | :J10NE | CORNER
2305 | 1 | 34924 | 20.87 | 14.42 | 17.35 | 14.04 | 11.34 | 9.01 | 7.26 | 5.82 | 72 | 68 | 19 | 9:39
2305 | 2 | 11878 | 6.71 | 6.08 | 5.63 | 4.57 | 3.7 | 2.93 | 2.37 | 1.94 | 72 | 68 | 19 | 9:39
2305 | 3 | 23115 | 12.8 | 11.37 | 10.78 | 8.73 | 7.13 | 5.7 | 4.64 | 3.77 | 72 | 68 | 19 | 9:39
2305 | 4 | 35064 | 18.36 | 16.36 | 15.41 | 12.6 | 10.3 | 8.3 | 6.81 | 5.54 | 72 | 68 | 19 | 9:40
Comment at 2305 ft |  | Time: | 9:40 | :J9NW | CORNER
2310 | 1 | 34723 | 20.86 | 17.03 | 14.32 | 11.89 | 9.36 | 7.54 | 6.03 | 4.99 | 72 | 69 | 20 | 9:41
2310 | 2 | 11851 | 6.84 | 5.68 | 6.1 | 4.92 | 3.86 | 3.03 | 2.35 | 1.92 | 72 | 69 | 20 | 9:41
2310 | 3 | 23081 | 12.97 | 10.72 | 11.58 | 9.24 | 7.33 | 5.77 | 4.51 | 3.69 | 72 | 69 | 20 | 9:41
2310 | 4 | 34916 | 18.41 | 15.26 | 16.43 | 13.19 | 10.48 | 8.31 | 6.57 | 5.35 | 72 | 69 | 20 | 9:41
Comment at 2310 ft |  | Time: | 9:42 | :J8NE | CORNER
2230 | 1 | 34610 | 19.85 | 17.58 | 16.45 | 12.74 | 10.22 | 8.27 | 6.68 | 5.41 | 72 | 68 | 21 | 9:44
2230 | 2 | 11897 | 5.63 | 5.08 | 4.79 | 3.93 | 3.2 | 2.62 | 2.13 | 1.77 | 72 | 68 | 21 | 9:44
2230 | 3 | 23094 | 11.95 | 10.87 | 10.22 | 8.18 | 6.67 | 5.42 | 4.41 | 3.61 | 72 | 68 | 21 | 9:44
2230 | 4 | 34793 | 18.52 | 16.89 | 15.61 | 12.43 | 10.11 | 8.17 | 6.63 | 5.37 | 72 | 68 | 21 | 9:44
Comment at 2230 ft |  | Time: | 9:45 | :J5NW | CORNER
2232 | 1 | 34582 | 19.96 | 17.03 | 16.8 | 12.85 | 9.6 | 7.51 | 6.09 | 4.92 | 72 | 68 | 22 | 9:46
2232 | 2 | 11899 | 5.99 | 5.2 | 5.23 | 4.05 | 3.11 | 2.47 | 2.03 | 1.67 | 72 | 68 | 22 | 9:46
2232 | 3 | 23068 | 12.66 | 10.84 | 11.18 | 8.53 | 6.43 | 5.08 | 4.13 | 3.38 | 72 | 68 | 22 | 9:46
2232 | 4 | 34868 | 19.26 | 16.36 | 17.06 | 13.01 | 9.72 | 7.64 | 6.2 | 5 | 72 | 68 | 22 | 9:46
Comment at 2232 |  | Time: | 9:47 | :J4NE | CORNER
2305 | 1 | 34710 | 22.36 | 18.12 | 17.72 | 13.39 | 10.24 | 8.1 | 6.34 | 5.14 | 72 | 68 | 23 | 9:49
2305 | 2 | 11781 | 8.08 | 6.44 | 6.2 | 4.55 | 3.4 | 2.67 | 2.09 | 1.75 | 72 | 68 | 23 | 9:49
2305 | 3 | 23010 | 15.1 | 12.46 | 11.94 | 8.82 | 6.73 | 5.31 | 4.16 | 3.43 | 72 | 68 | 23 | 9:49
2305 | 4 | 34647 | 21.38 | 18 | 16.97 | 12.83 | 9.87 | 7.81 | 6.17 | 5.04 | 72 | 68 | 23 | 9:49
Comment at 2305 ft |  | Time: | 9:50 | :J3NW | CORNER
2307 | 1 | 34461 | 22.25 | 17.67 | 17.32 | 13.05 | 9.77 | 7.4 | 5.79 | 4.62 | 72 | 69 | 24 | 9:51
2307 | 2 | 11873 | 8.16 | 6.36 | 6.42 | 4.8 | 3.5 | 2.6 | 2.01 | 1.63 | 72 | 69 | 24 | 9:51
2307 | 3 | 22926 | 15.17 | 11.93 | 12.3 | 9.14 | 6.82 | 5.09 | 3.96 | 3.16 | 72 | 69 | 24 | 9:51
2307 | 4 | 34710 | 21.53 | 17.16 | 17.8 | 13.41 | 10.08 | 7.62 | 5.94 | 4.72 | 72 | 69 | 24 | 9:51
Comment at 2307 ft |  | Time: | 9:52 | :J2NE | CORNER
2174 | 1 | 35118 | 8.83 | 8.03 | 7.94 | 6.87 | 5.97 | 5 | 4.2 | 3.48 | 72 | 68 | 25 | 9:55
2174 | 2 | 12040 | 2.77 | 2.5 | 2.49 | 2.16 | 1.9 | 1.62 | 1.38 | 1.2 | 72 | 68 | 25 | 9:55
2174 | 3 | 23316 | 5.63 | 5.1 | 5.17 | 4.41 | 3.85 | 3.27 | 2.77 | 2.35 | 72 | 68 | 25 | 9:55
2174 | 4 | 35461 | 8.67 | 7.86 | 7.82 | 6.74 | 5.87 | 4.96 | 4.17 | 3.49 | 72 | 68 | 25 | 9:55
Comment at 2174 ft |  | Time: | 9:56 | :J6N
2192 | 1 | 34652 | 21.23 | 7.86 | 16.27 | 12.07 | 9.16 | 6.97 | 5.41 | 4.2 | 72 | 68 | 26 | 9:57
2192 | 2 | 11873 | 7.14 | 2.5 | 5.37 | 3.96 | 2.97 | 2.29 | 1.82 | 1.46 | 72 | 68 | 26 | 9:57
2192 | 3 | 23118 | 13.9 | 5.16 | 10.76 | 7.85 | 6.01 | 4.59 | 3.61 | 2.88 | 72 | 68 | 26 | 9:57
2192 | 4 | 34950 | 20.04 | 8.18 | 15.43 | 11.47 | 8.78 | 6.76 | 5.34 | 4.23 | 72 | 68 | 26 | 9:58
Comment at 2192 ft |  | Time: | 9:59 | :J6NW
2194 | 1 | 34815 | 17.58 | 13.6 | 8.91 | 7.24 | 5.93 | 4.87 | 4 | 3.38 | 72 | 68 | 27 | 9:59
2194 | 2 | 11903 | 5.79 | 4.4 | 2.79 | 2.3 | 1.93 | 1.62 | 1.35 | 1.15 | 72 | 68 | 27 | 9:59
2194 | 3 | 23152 | 11.47 | 8.82 | 5.9 | 4.78 | 3.97 | 3.29 | 2.72 | 2.31 | 72 | 68 | 27 | 9:59
2194 | 4 | 34987 | 16.88 | 13.08 | 9.47 | 7.63 | 6.2 | 5.07 | 4.15 | 3.49 | 72 | 68 | 27 | 10:00
Comment at 2194 ft |  | Time: | 10:01 | :J5NE
2212 | 1 | 34924 | 10.32 | 9.46 | 9.39 | 8.2 | 6.9 | 5.67 | 4.69 | 3.86 | 72 | 68 | 28 | 10:01
2212 | 2 | 11994 | 3.19 | 2.86 | 2.89 | 2.53 | 2.15 | 1.8 | 1.55 | 1.33 | 72 | 68 | 28 | 10:02
2212 | 3 | 23293 | 6.51 | 5.93 | 6.02 | 5.2 | 4.4 | 3.69 | 3.13 | 2.64 | 72 | 68 | 28 | 10:02
2212 | 4 | 35340 | 10.01 | 9.14 | 9.15 | 7.97 | 6.71 | 5.59 | 4.71 | 3.95 | 72 | 68 | 28 | 10:02
Comment at 2212 ft |  | Time: | 10:02 | :J5N
2230 | 1 | 34743 | 17.64 | 12.34 | 14.07 | 10.68 | 8.18 | 6.41 | 5.05 | 3.98 | 72 | 68 | 29 | 10:03
2230 | 2 | 11955 | 5.06 | 4.17 | 4.11 | 3.19 | 2.5 | 2.02 | 1.64 | 1.36 | 72 | 68 | 29 | 10:03
2230 | 3 | 23271 | 10.61 | 8.4 | 8.67 | 6.64 | 5.14 | 4.12 | 3.3 | 2.67 | 72 | 68 | 29 | 10:03
2230 | 4 | 35020 | 16.36 | 12.65 | 13.16 | 10.12 | 7.84 | 6.22 | 4.98 | 3.97 | 72 | 68 | 29 | 10:03
Comment at 2230 ft |  | Time: | 10:04 | :J5NW
2232 | 1 | 34382 | 22.7 | 17.31 | 11.81 | 8.96 | 6.87 | 5.44 | 4.39 | 3.61 | 73 | 68 | 1 | 10:06
2232 | 2 | 11865 | 6.92 | 5.29 | 4.28 | 3.2 | 2.43 | 1.92 | 1.57 | 1.29 | 73 | 68 | 1 | 10:06
2232 | 3 | 22972 | 14.1 | 10.77 | 8.76 | 6.47 | 4.86 | 3.84 | 3.08 | 2.54 | 73 | 68 | 1 | 10:06
2232 | 4 | 34771 | 21.06 | 16.19 | 13.15 | 9.75 | 7.35 | 5.77 | 4.63 | 3.76 | 73 | 68 | 1 | 10:06
Comment at 2232 ft |  | Time: | 10:07 | :J4NE
2250 | 1 | 35195 | 9.87 | 8.7 | 9.09 | 7.82 | 6.65 | 5.6 | 4.64 | 3.83 | 73 | 68 | 2 | 10:08
2250 | 2 | 12006 | 2.94 | 2.63 | 2.74 | 2.39 | 2.09 | 1.79 | 1.51 | 1.28 | 73 | 68 | 2 | 10:08
2250 | 3 | 23259 | 6.17 | 5.45 | 5.77 | 4.95 | 4.29 | 3.62 | 3.03 | 2.57 | 73 | 68 | 2 | 10:08
2250 | 4 | 35294 | 9.63 | 8.45 | 8.9 | 7.67 | 6.53 | 5.53 | 4.62 | 3.87 | 73 | 68 | 2 | 10:08
Comment at 2250 ft |  | Time: | 10:09 | :J4N
2267 | 1 | 34511 | 17.72 | 8.65 | 13.8 | 10.5 | 8.22 | 6.41 | 5.02 | 3.94 | 73 | 69 | 3 | 10:11
2267 | 2 | 11947 | 6.73 | 2.15 | 5.06 | 3.84 | 2.95 | 2.34 | 1.85 | 1.5 | 73 | 69 | 3 | 10:11
2267 | 3 | 23103 | 12.35 | 5.08 | 9.62 | 7.22 | 5.61 | 4.44 | 3.49 | 2.8 | 73 | 69 | 3 | 10:11
2267 | 4 | 35166 | 17.29 | 8.72 | 13.49 | 10.22 | 7.99 | 6.34 | 5 | 3.97 | 73 | 69 | 3 | 10:11
Comment at 2267 ft |  | Time: | 10:12 | :J4NW
2270 | 1 | 35118 | 14.93 | 11.79 | 10.87 | 8.5 | 6.66 | 5.33 | 4.3 | 3.51 | 73 | 69 | 4 | 10:12
2270 | 2 | 11969 | 4.97 | 3.91 | 3.62 | 2.86 | 2.23 | 1.82 | 1.47 | 1.22 | 73 | 69 | 4 | 10:12
2270 | 3 | 23164 | 9.83 | 7.73 | 7.4 | 5.75 | 4.5 | 3.63 | 2.91 | 2.39 | 73 | 69 | 4 | 10:13
2270 | 4 | 35134 | 14.46 | 11.44 | 11.27 | 8.76 | 6.84 | 5.46 | 4.4 | 3.57 | 73 | 69 | 4 | 10:13
Comment at 2270 ft |  | Time: | 10:13 | :J3NE
2287 | 1 | 35378 | 9.21 | 8.34 | 8.29 | 7.12 | 6.09 | 5.13 | 4.28 | 3.52 | 73 | 69 | 5 | 10:14
2287 | 2 | 12047 | 2.91 | 2.62 | 2.62 | 2.28 | 1.97 | 1.69 | 1.46 | 1.26 | 73 | 69 | 5 | 10:14
2287 | 3 | 23233 | 5.89 | 5.31 | 5.38 | 4.59 | 3.99 | 3.38 | 2.88 | 2.44 | 73 | 69 | 5 | 10:14
2287 | 4 | 35382 | 9.08 | 8.22 | 8.18 | 7.05 | 6.05 | 5.14 | 4.34 | 3.64 | 73 | 69 | 5 | 10:14
Comment at 2287 ft |  | Time: | 10:15 | :J3N
2305 | 1 | 34980 | 15.58 | 9.95 | 12.31 | 9.54 | 7.52 | 5.9 | 4.67 | 3.74 | 73 | 69 | 6 | 10:16
2305 | 2 | 12167 | 5.85 | 2.44 | 4.48 | 3.48 | 2.71 | 2.15 | 1.72 | 1.41 | 73 | 69 | 6 | 10:16
2305 | 3 | 23219 | 10.63 | 6.07 | 8.48 | 6.45 | 5.11 | 4.04 | 3.22 | 2.62 | 73 | 69 | 6 | 10:16
2305 | 4 | 35117 | 15.2 | 9.98 | 12.08 | 9.39 | 7.4 | 5.88 | 4.71 | 3.81 | 73 | 69 | 6 | 10:16
Comment at 2305 ft |  | Time: | 10:17 | :J3NW
2307 | 1 | 34855 | 16.12 | 12.57 | 9.93 | 7.81 | 6.22 | 4.94 | 4.03 | 3.35 | 73 | 69 | 7 | 10:17
2307 | 2 | 11900 | 6.26 | 4.79 | 2.47 | 2.03 | 1.69 | 1.44 | 1.23 | 1.07 | 73 | 69 | 7 | 10:18
2307 | 3 | 23192 | 11.29 | 8.75 | 6.3 | 4.94 | 3.96 | 3.2 | 2.62 | 2.24 | 73 | 69 | 7 | 10:18
2307 | 4 | 35109 | 15.85 | 12.38 | 10.17 | 8 | 6.31 | 5.03 | 4.09 | 3.4 | 73 | 69 | 7 | 10:18
Comment at 2307 ft |  | Time: | 10:19 | :J2NE
2325 | 1 | 35152 | 8.8 | 7.96 | 8.03 | 6.97 | 6.18 | 5.27 | 4.59 | 4.1 | 74 | 69 | 1 | 10:21
2325 | 2 | 12039 | 2.8 | 2.51 | 2.56 | 2.23 | 1.99 | 1.73 | 1.52 | 1.41 | 74 | 69 | 1 | 10:22
2325 | 3 | 23249 | 5.7 | 5.09 | 5.24 | 4.51 | 4.05 | 3.49 | 3.06 | 2.81 | 74 | 69 | 1 | 10:22
2325 | 4 | 35509 | 8.7 | 7.86 | 7.95 | 6.91 | 6.14 | 5.28 | 4.66 | 4.22 | 74 | 69 | 1 | 10:22
Comment at 2325 ft |  | Time: | 10:22 | :J2N
2343 | 1 | 34812 | 14.31 | 10.53 | 11.36 | 8.86 | 7.03 | 5.57 | 4.47 | 3.62 | 74 | 69 | 3 | 10:23
2343 | 2 | 11914 | 4.52 | 3.45 | 3.61 | 2.81 | 2.25 | 1.83 | 1.5 | 1.25 | 74 | 69 | 3 | 10:23
2343 | 3 | 23056 | 9.12 | 7.04 | 7.35 | 5.67 | 4.53 | 3.67 | 2.99 | 2.46 | 74 | 69 | 3 | 10:24
2343 | 4 | 35135 | 13.65 | 10.81 | 10.9 | 8.55 | 6.8 | 5.48 | 4.46 | 3.65 | 74 | 69 | 3 | 10:24
Comment at 2343 ft |  | Time: | 10:25 | :J2NW
2345 | 1 | 34964 | 13.82 | 10.93 | 10.17 | 7.98 | 6.39 | 5.12 | 4.18 | 3.41 | 74 | 69 | 4 | 10:25
2345 | 2 | 11994 | 4.34 | 3.45 | 3.44 | 2.72 | 2.19 | 1.78 | 1.47 | 1.22 | 74 | 69 | 4 | 10:25
2345 | 3 | 23236 | 8.79 | 6.93 | 7.12 | 5.53 | 4.43 | 3.56 | 2.9 | 2.38 | 74 | 69 | 4 | 10:25
2345 | 4 | 35309 | 13.23 | 10.54 | 10.84 | 8.45 | 6.73 | 5.38 | 4.37 | 3.54 | 74 | 69 | 4 | 10:26
Comment at 2345 ft |  | Time: | 10:26 | :J1NE
2363 | 1 | 35232 | 8.91 | 8.21 | 8.02 | 6.88 | 5.81 | 4.91 | 4.09 | 3.37 | 74 | 69 | 5 | 10:27
2363 | 2 | 11949 | 2.75 | 2.51 | 2.48 | 2.15 | 1.85 | 1.58 | 1.37 | 1.17 | 74 | 69 | 5 | 10:27
2363 | 3 | 23233 | 5.62 | 5.14 | 5.09 | 4.33 | 3.73 | 3.16 | 2.68 | 2.28 | 74 | 69 | 5 | 10:27
2363 | 4 | 35416 | 8.67 | 7.96 | 7.84 | 6.69 | 5.7 | 4.83 | 4.07 | 3.41 | 74 | 69 | 5 | 10:27
Comment at 2363 ft |  | Time: | 10:28 | :J1N
3086 | 1 | 34807 | 15.02 | 8.97 | 12.11 | 9.54 | 7.71 | 6.17 | 4.94 | 3.97 | 75 | 69 | 6 | 10:31
3086 | 2 | 11914 | 5.29 | 2.66 | 4.19 | 3.33 | 2.65 | 2.16 | 1.73 | 1.43 | 75 | 69 | 6 | 10:31
3086 | 3 | 23098 | 10.17 | 5.64 | 8.25 | 6.44 | 5.24 | 4.22 | 3.38 | 2.76 | 75 | 69 | 6 | 10:31
3086 | 4 | 35117 | 14.89 | 9.05 | 12.06 | 9.49 | 7.68 | 6.17 | 4.99 | 4.02 | 75 | 69 | 6 | 10:31
Comment at 3086 ft |  | Time: | 10:32 | :J12NS
3091 | 1 | 34859 | 14.67 | 11.8 | 10.23 | 8.28 | 6.81 | 5.52 | 4.5 | 3.71 | 75 | 69 | 7 | 10:32
3091 | 2 | 11942 | 4.61 | 3.69 | 3.3 | 2.68 | 2.23 | 1.82 | 1.49 | 1.26 | 75 | 69 | 7 | 10:33
3091 | 3 | 23142 | 9.55 | 7.67 | 6.83 | 5.49 | 4.55 | 3.7 | 3.03 | 2.51 | 75 | 69 | 7 | 10:33
3091 | 4 | 35151 | 14.55 | 11.72 | 10.45 | 8.41 | 6.89 | 5.59 | 4.56 | 3.75 | 75 | 69 | 7 | 10:33
Comment at 3091 ft |  | Time: | 10:34 | :J6NS
3730 | 1 | 34856 | 16.63 | 10.37 | 13.41 | 10.59 | 8.44 | 6.74 | 5.37 | 4.31 | 75 | 69 | 8 | 10:37
3730 | 2 | 12036 | 5.55 | 3.18 | 4.45 | 3.52 | 2.82 | 2.29 | 1.84 | 1.52 | 75 | 69 | 8 | 10:37
3730 | 3 | 23241 | 11 | 6.62 | 8.91 | 6.96 | 5.63 | 4.52 | 3.6 | 2.95 | 75 | 69 | 8 | 10:37
3730 | 4 | 35104 | 16.23 | 10.36 | 13.14 | 10.37 | 8.31 | 6.66 | 5.34 | 4.31 | 75 | 69 | 8 | 10:37
Comment at 3730 ft |  | Time: | 10:38 | :J11NS
3734 | 1 | 35007 | 16.66 | 13.12 | 10.58 | 8.53 | 6.98 | 5.68 | 4.65 | 3.83 | 75 | 69 | 9 | 10:38
3734 | 2 | 11918 | 5.48 | 4.27 | 3.42 | 2.75 | 2.28 | 1.88 | 1.56 | 1.31 | 75 | 69 | 9 | 10:39
3734 | 3 | 23128 | 10.88 | 8.55 | 7.15 | 5.67 | 4.7 | 3.82 | 3.15 | 2.6 | 75 | 69 | 9 | 10:39
3734 | 4 | 35049 | 16.13 | 12.79 | 10.89 | 8.73 | 7.13 | 5.8 | 4.77 | 3.91 | 75 | 69 | 9 | 10:39
Comment at 3734 ft |  | Time: | 10:40 | :J5NS
4204 | 1 | 34699 | 16.39 | 8.79 | 13.03 | 10.14 | 8.11 | 6.4 | 5.12 | 4.08 | 76 | 70 | 10 | 10:44
4204 | 2 | 11947 | 5.54 | 2.72 | 4.36 | 3.38 | 2.7 | 2.16 | 1.74 | 1.43 | 76 | 70 | 10 | 10:44
4204 | 3 | 23129 | 10.97 | 5.6 | 8.72 | 6.72 | 5.38 | 4.31 | 3.44 | 2.8 | 76 | 70 | 10 | 10:45
4204 | 4 | 35205 | 16.05 | 8.82 | 12.76 | 9.99 | 8 | 6.34 | 5.11 | 4.1 | 76 | 70 | 10 | 10:45
Comment at 4204 ft |  | Time: | 10:46 | :J10NS
4209 | 1 | 34901 | 16.23 | 12.92 | 8.96 | 7.29 | 5.99 | 4.96 | 4.15 | 3.46 | 76 | 69 | 11 | 10:46
4209 | 2 | 11922 | 5.31 | 4.22 | 2.91 | 2.36 | 1.96 | 1.64 | 1.4 | 1.17 | 76 | 69 | 11 | 10:46
4209 | 3 | 23134 | 10.63 | 8.4 | 6.09 | 4.85 | 4.03 | 3.33 | 2.79 | 2.34 | 76 | 69 | 11 | 10:46
4209 | 4 | 35129 | 15.76 | 12.55 | 9.4 | 7.57 | 6.21 | 5.13 | 4.27 | 3.55 | 76 | 69 | 11 | 10:47
Comment at 4209 ft |  | Time: | 10:48 | :J4NS
4826 | 1 | 34830 | 15.26 | 8.87 | 12.27 | 9.7 | 7.81 | 6.22 | 5 | 3.99 | 76 | 69 | 12 | 10:51
4826 | 2 | 11955 | 5.28 | 2.65 | 4.18 | 3.31 | 2.67 | 2.12 | 1.72 | 1.4 | 76 | 69 | 12 | 10:52
4826 | 3 | 23194 | 10.24 | 5.52 | 8.26 | 6.46 | 5.24 | 4.17 | 3.36 | 2.72 | 76 | 69 | 12 | 10:52
4826 | 4 | 35119 | 14.93 | 8.81 | 12.02 | 9.49 | 7.69 | 6.13 | 4.97 | 3.98 | 76 | 69 | 12 | 10:52
Comment at 4826 ft |  | Time: | 10:53 | :J9NS
4828 | 1 | 34849 | 14.81 | 11.81 | 9.32 | 7.62 | 6.3 | 5.16 | 4.23 | 3.57 | 76 | 70 | 13 | 10:53
4828 | 2 | 11932 | 4.73 | 3.74 | 2.99 | 2.46 | 2.07 | 1.7 | 1.44 | 1.22 | 76 | 70 | 13 | 10:53
4828 | 3 | 23170 | 9.68 | 7.66 | 6.21 | 5.02 | 4.2 | 3.46 | 2.85 | 2.4 | 76 | 70 | 13 | 10:53
4828 | 4 | 35017 | 14.6 | 11.63 | 9.52 | 7.76 | 6.41 | 5.24 | 4.33 | 3.62 | 76 | 70 | 13 | 10:54
Comment at 4828 ft |  | Time: | 10:54 | :J3NS
5480 | 1 | 34847 | 14.26 | 7.87 | 11.57 | 9.18 | 7.4 | 6.04 | 4.88 | 3.98 | 77 | 70 | 14 | 10:57
5480 | 2 | 11925 | 4.96 | 2.39 | 3.97 | 3.15 | 2.54 | 2.08 | 1.69 | 1.4 | 77 | 70 | 14 | 10:57
5480 | 3 | 23221 | 9.6 | 5.03 | 7.79 | 6.18 | 4.99 | 4.09 | 3.31 | 2.75 | 77 | 70 | 14 | 10:58
5480 | 4 | 35101 | 14.01 | 7.86 | 11.41 | 9.04 | 7.31 | 5.98 | 4.86 | 3.99 | 77 | 70 | 14 | 10:58
Comment at 5480 ft |  | Time: | 10:58 | :J8NS
5482 | 1 | 34910 | 14.22 | 11.35 | 8.92 | 7.25 | 6.05 | 4.96 | 4.1 | 3.48 | 77 | 70 | 15 | 10:59
5482 | 2 | 11933 | 4.63 | 3.7 | 2.9 | 2.33 | 1.97 | 1.64 | 1.36 | 1.19 | 77 | 70 | 15 | 10:59
5482 | 3 | 23161 | 9.39 | 7.49 | 5.97 | 4.79 | 4.03 | 3.33 | 2.76 | 2.37 | 77 | 70 | 15 | 10:59
5482 | 4 | 35236 | 14.03 | 11.26 | 9.08 | 7.39 | 6.12 | 5.04 | 4.18 | 3.54 | 77 | 70 | 15 | 10:59
Comment at 5482 ft |  | Time: | 11:00 | :J2NS
6088 | 1 | 34770 | 14.4 | 7.52 | 11.69 | 9.27 | 7.51 | 6.05 | 4.91 | 3.99 | 77 | 70 | 16 | 11:05
6088 | 2 | 11954 | 4.85 | 2.39 | 3.91 | 3.12 | 2.54 | 2.07 | 1.69 | 1.4 | 77 | 70 | 16 | 11:05
6088 | 3 | 23193 | 9.58 | 4.9 | 7.85 | 6.19 | 5.02 | 4.11 | 3.32 | 2.75 | 77 | 70 | 16 | 11:05
6088 | 4 | 35149 | 14.17 | 7.56 | 11.55 | 9.17 | 7.43 | 6.03 | 4.94 | 4.01 | 77 | 70 | 16 | 11:05
Comment at 6088 ft |  | Time: | 11:06 | :J7NS
6090 | 1 | 34861 | 14.23 | 11.48 | 8.14 | 6.79 | 5.65 | 4.76 | 4 | 3.4 | 77 | 70 | 17 | 11:06
6090 | 2 | 11950 | 4.67 | 3.76 | 2.7 | 2.23 | 1.91 | 1.61 | 1.37 | 1.17 | 77 | 70 | 17 | 11:06
6090 | 3 | 23147 | 9.33 | 7.52 | 5.5 | 4.51 | 3.82 | 3.22 | 2.73 | 2.32 | 77 | 70 | 17 | 11:06
6090 | 4 | 35055 | 13.82 | 11.21 | 8.41 | 6.96 | 5.81 | 4.87 | 4.09 | 3.45 | 77 | 70 | 17 | 11:07
Comment at 6090 ft |  | Time: | 11:07 | :J1NS
7033 | 1 | 34976 | 7.83 | 7.12 | 7.13 | 6.18 | 5.43 | 4.64 | 3.93 | 3.38 | 79 | 71 | 18 | 11:21
7033 | 2 | 12095 | 2.51 | 2.28 | 2.27 | 2.01 | 1.78 | 1.55 | 1.35 | 1.19 | 79 | 71 | 18 | 11:22
7033 | 3 | 23408 | 5.05 | 4.54 | 4.63 | 4.01 | 3.57 | 3.08 | 2.65 | 2.32 | 79 | 71 | 18 | 11:22
7033 | 4 | 35501 | 7.71 | 6.97 | 7.01 | 6.11 | 5.37 | 4.61 | 3.94 | 3.42 | 79 | 71 | 18 | 11:22
Comment at 7033 ft |  | Time: | 11:22 | :J12S
7049 | 1 | 35018 | 12.62 | 9.93 | 10.23 | 8.13 | 6.62 | 5.32 | 4.28 | 3.47 | 79 | 71 | 19 | 11:23
7049 | 2 | 11987 | 4.4 | 3.31 | 3.53 | 2.78 | 2.25 | 1.87 | 1.53 | 1.28 | 79 | 71 | 19 | 11:23
7049 | 3 | 23217 | 8.44 | 6.61 | 6.86 | 5.4 | 4.43 | 3.62 | 2.94 | 2.46 | 79 | 71 | 19 | 11:23
7049 | 4 | 35338 | 12.2 | 9.87 | 9.95 | 7.91 | 6.49 | 5.29 | 4.32 | 3.55 | 79 | 71 | 19 | 11:24
Comment at 7049 ft |  | Time: | 11:24 | :J12SW
7053 | 1 | 35111 | 11.43 | 9.39 | 10.14 | 8.02 | 6.52 | 5.27 | 4.32 | 3.54 | 79 | 71 | 20 | 11:25
7053 | 2 | 12095 | 3.94 | 3.23 | 3.56 | 2.84 | 2.3 | 1.89 | 1.56 | 1.29 | 79 | 71 | 20 | 11:25
7053 | 3 | 23307 | 7.68 | 6.27 | 7.01 | 5.51 | 4.49 | 3.66 | 3 | 2.49 | 79 | 71 | 20 | 11:25
7053 | 4 | 35205 | 11.25 | 9.29 | 10.3 | 8.12 | 6.56 | 5.33 | 4.36 | 3.58 | 79 | 71 | 20 | 11:25
Comment at 7053 ft |  | Time: | 11:26 | :J11SE
7071 | 1 | 34868 | 8.13 | 7.43 | 7.42 | 6.5 | 5.68 | 4.9 | 4.12 | 3.43 | 79 | 71 | 21 | 11:27
7071 | 2 | 11989 | 2.62 | 2.43 | 2.38 | 2.11 | 1.88 | 1.65 | 1.42 | 1.24 | 79 | 71 | 21 | 11:27
7071 | 3 | 23250 | 5.27 | 4.77 | 4.86 | 4.2 | 3.75 | 3.28 | 2.8 | 2.41 | 79 | 71 | 21 | 11:27
7071 | 4 | 35651 | 7.98 | 7.28 | 7.26 | 6.38 | 5.62 | 4.87 | 4.17 | 3.55 | 79 | 71 | 21 | 11:27
Comment at 7071 ft |  | Time: | 11:28 | :J11S
7089 | 1 | 35042 | 15.2 | 9.99 | 12.18 | 9.53 | 7.63 | 6.06 | 4.84 | 3.89 | 79 | 71 | 22 | 11:28
7089 | 2 | 11857 | 5.27 | 3.29 | 4.19 | 3.27 | 2.63 | 2.12 | 1.71 | 1.43 | 79 | 71 | 22 | 11:28
7089 | 3 | 23159 | 10.04 | 6.7 | 8.09 | 6.27 | 5.11 | 4.12 | 3.34 | 2.75 | 79 | 71 | 22 | 11:29
7089 | 4 | 35047 | 14.34 | 10 | 11.56 | 9.1 | 7.37 | 5.93 | 4.82 | 3.94 | 79 | 71 | 22 | 11:29
Comment at 7089 ft |  | Time: | 11:29 | :J11SW
7091 | 1 | 34263 | 12.98 | 10.61 | 10.07 | 8.13 | 6.69 | 5.47 | 4.49 | 3.73 | 79 | 71 | 23 | 11:32
7091 | 2 | 11955 | 4.51 | 3.66 | 3.7 | 2.96 | 2.39 | 1.99 | 1.64 | 1.38 | 79 | 71 | 23 | 11:32
7091 | 3 | 22725 | 8.7 | 7.12 | 7.31 | 5.82 | 4.75 | 3.89 | 3.19 | 2.66 | 79 | 71 | 23 | 11:32
7091 | 4 | 34930 | 12.65 | 10.41 | 10.74 | 8.56 | 6.95 | 5.68 | 4.66 | 3.85 | 79 | 71 | 23 | 11:32
Comment at 7091 ft |  | Time: | 11:33 | :J10SE
7109 | 1 | 35136 | 8.61 | 7.81 | 7.87 | 6.92 | 6.12 | 5.19 | 4.38 | 3.66 | 79 | 71 | 24 | 11:34
7109 | 2 | 11973 | 2.79 | 2.54 | 2.54 | 2.25 | 2.01 | 1.75 | 1.51 | 1.3 | 79 | 71 | 24 | 11:34
7109 | 3 | 23315 | 5.6 | 5.11 | 5.21 | 4.52 | 4.03 | 3.48 | 2.99 | 2.58 | 79 | 71 | 24 | 11:34
7109 | 4 | 35452 | 8.5 | 7.7 | 7.79 | 6.79 | 6.02 | 5.18 | 4.43 | 3.75 | 79 | 71 | 24 | 11:34
Comment at 7109 ft |  | Time: | 11:35 | :J10S
7126 | 1 | 34874 | 15.05 | 8.9 | 12.11 | 9.59 | 7.7 | 6.33 | 5.08 | 4.13 | 80 | 71 | 25 | 11:36
7126 | 2 | 11980 | 5.75 | 2.4 | 4.52 | 3.55 | 2.84 | 2.35 | 1.91 | 1.56 | 80 | 71 | 25 | 11:36
7126 | 3 | 23144 | 10.42 | 5.33 | 8.47 | 6.59 | 5.32 | 4.41 | 3.57 | 2.93 | 80 | 71 | 25 | 11:36
7126 | 4 | 34838 | 14.67 | 8.71 | 11.84 | 9.42 | 7.61 | 6.31 | 5.13 | 4.21 | 80 | 71 | 25 | 11:37
Comment at 7126 ft |  | Time: | 11:37 | :J10SW
7129 | 1 | 34774 | 14.65 | 11.67 | 8.86 | 7.36 | 6.13 | 5.13 | 4.32 | 3.64 | 80 | 71 | 26 | 11:38
7129 | 2 | 11964 | 5.61 | 4.39 | 2.43 | 2.09 | 1.83 | 1.58 | 1.35 | 1.19 | 80 | 71 | 26 | 11:38
7129 | 3 | 23147 | 10.28 | 8.07 | 5.56 | 4.6 | 3.9 | 3.33 | 2.82 | 2.42 | 80 | 71 | 26 | 11:38
7129 | 4 | 35231 | 14.52 | 11.56 | 8.97 | 7.43 | 6.19 | 5.16 | 4.35 | 3.66 | 80 | 71 | 26 | 11:38
Comment at 7129 ft |  | Time: | 11:39 | :J9SE
7146 | 1 | 35027 | 8.36 | 7.63 | 7.74 | 6.86 | 6.14 | 5.35 | 4.74 | 4.21 | 80 | 71 | 27 | 11:39
7146 | 2 | 11973 | 2.7 | 2.44 | 2.5 | 2.24 | 2.03 | 1.78 | 1.63 | 1.5 | 80 | 71 | 27 | 11:39
7146 | 3 | 23298 | 5.4 | 4.92 | 5.1 | 4.46 | 4.07 | 3.57 | 3.24 | 2.97 | 80 | 71 | 27 | 11:39
7146 | 4 | 35234 | 8.24 | 7.48 | 7.64 | 6.79 | 6.1 | 5.38 | 4.83 | 4.35 | 80 | 71 | 27 | 11:40
Comment at 7146 ft |  | Time: | 11:40 | :J9S
7164 | 1 | 35073 | 8.44 | 7.68 | 7.65 | 6.71 | 5.83 | 5.06 | 4.32 | 3.68 | 80 | 72 | 28 | 11:41
7164 | 2 | 11981 | 2.75 | 2.51 | 2.47 | 2.2 | 1.94 | 1.71 | 1.48 | 1.3 | 80 | 72 | 28 | 11:41
7164 | 3 | 23332 | 5.49 | 4.97 | 5.06 | 4.38 | 3.87 | 3.38 | 2.92 | 2.53 | 80 | 72 | 28 | 11:41
7164 | 4 | 35412 | 8.34 | 7.56 | 7.57 | 6.64 | 5.81 | 5.07 | 4.37 | 3.76 | 80 | 72 | 28 | 11:41
Comment at 7164 ft |  | Time: | 11:42 | :J9SW
7166 | 1 | 35043 | 8.22 | 7.39 | 7.56 | 6.59 | 5.78 | 5.01 | 4.32 | 3.73 | 80 | 72 | 29 | 11:42
7166 | 2 | 11942 | 2.7 | 2.45 | 2.5 | 2.2 | 1.95 | 1.7 | 1.46 | 1.3 | 80 | 72 | 29 | 11:43
7166 | 3 | 23318 | 5.51 | 4.94 | 5.09 | 4.43 | 3.91 | 3.4 | 2.95 | 2.57 | 80 | 72 | 29 | 11:43
7166 | 4 | 35327 | 8.27 | 7.41 | 7.61 | 6.63 | 5.81 | 5.04 | 4.36 | 3.77 | 80 | 72 | 29 | 11:43
Comment at 7166 ft |  | Time: | 11:44 | :J8SE
7184 | 1 | 35073 | 8.15 | 7.36 | 7.42 | 6.54 | 5.74 | 4.9 | 4.17 | 3.53 | 80 | 71 | 30 | 11:44
7184 | 2 | 11895 | 2.66 | 2.39 | 2.41 | 2.13 | 1.89 | 1.66 | 1.42 | 1.25 | 80 | 71 | 30 | 11:44
7184 | 3 | 23243 | 5.35 | 4.82 | 4.95 | 4.29 | 3.82 | 3.31 | 2.86 | 2.47 | 80 | 71 | 30 | 11:44
7184 | 4 | 35382 | 8.09 | 7.34 | 7.41 | 6.5 | 5.72 | 4.93 | 4.25 | 3.64 | 80 | 71 | 30 | 11:45
Comment at 7184 ft |  | Time: | 11:45 | :J8S
7202 | 1 | 35144 | 8.51 | 7.75 | 7.67 | 6.67 | 5.85 | 4.99 | 4.26 | 3.61 | 80 | 72 | 31 | 11:46
7202 | 2 | 11898 | 2.75 | 2.51 | 2.48 | 2.18 | 1.94 | 1.66 | 1.45 | 1.27 | 80 | 72 | 31 | 11:46
7202 | 3 | 23297 | 5.55 | 5.03 | 5.07 | 4.37 | 3.89 | 3.35 | 2.88 | 2.48 | 80 | 72 | 31 | 11:46
7202 | 4 | 35354 | 8.42 | 7.62 | 7.6 | 6.59 | 5.81 | 4.98 | 4.29 | 3.67 | 80 | 72 | 31 | 11:46
Comment at 7202 ft |  | Time: | 11:47 | :J8SW
7204 | 1 | 35069 | 8.36 | 7.55 | 7.56 | 6.6 | 5.76 | 4.95 | 4.24 | 3.65 | 80 | 72 | 32 | 11:47
7204 | 2 | 11945 | 2.74 | 2.49 | 2.52 | 2.21 | 1.95 | 1.69 | 1.46 | 1.28 | 80 | 72 | 32 | 11:48
7204 | 3 | 23259 | 5.62 | 5.02 | 5.17 | 4.44 | 3.91 | 3.37 | 2.9 | 2.52 | 80 | 72 | 32 | 11:48
7204 | 4 | 35293 | 8.46 | 7.59 | 7.68 | 6.69 | 5.83 | 5.02 | 4.3 | 3.7 | 80 | 72 | 32 | 11:48
Comment at 7204 ft |  | Time: | 11:48 | :J7SE
7222 | 1 | 35063 | 8.76 | 7.97 | 7.84 | 6.88 | 6 | 5.12 | 4.34 | 3.7 | 80 | 72 | 33 | 11:49
7222 | 2 | 11834 | 2.78 | 2.52 | 2.55 | 2.23 | 1.98 | 1.7 | 1.47 | 1.31 | 80 | 72 | 33 | 11:49
7222 | 3 | 23201 | 5.67 | 5.09 | 5.17 | 4.47 | 3.95 | 3.4 | 2.92 | 2.55 | 80 | 72 | 33 | 11:49
7222 | 4 | 35248 | 8.6 | 7.83 | 7.76 | 6.8 | 5.94 | 5.11 | 4.39 | 3.76 | 80 | 72 | 33 | 11:50
Comment at 7222 ft |  | Time: | 11:50 | :J7S
7086 | 1 | 34714 | 20.59 | 11.1 | 17.3 | 13.26 | 9.91 | 6.7 | 5.73 | 4.97 | 80 | 72 | 34 | 11:52
7086 | 2 | 11809 | 7.17 | 3.65 | 6.06 | 4.71 | 3.41 | 2.23 | 1.85 | 1.62 | 80 | 72 | 34 | 11:53
7086 | 3 | 23177 | 13.33 | 7.6 | 11.4 | 8.74 | 6.55 | 4.41 | 3.77 | 3.3 | 80 | 72 | 34 | 11:53
7086 | 4 | 35066 | 18.86 | 12.1 | 15.93 | 12.32 | 9.3 | 6.49 | 5.6 | 4.87 | 80 | 72 | 34 | 11:53
Comment at 7086 ft |  | Time: | 11:54 | :J11SW | CORNER
7089 | 1 | 34795 | 24.03 | 19.76 | 11.55 | 9.32 | 7.41 | 5.79 | 4.63 | 4.04 | 80 | 71 | 35 | 11:54
7089 | 2 | 11670 | 10.1 | 8.23 | 4.49 | 3.55 | 2.76 | 2.14 | 1.64 | 1.42 | 80 | 71 | 35 | 11:54
7089 | 3 | 23046 | 16.89 | 13.83 | 8.9 | 6.99 | 5.46 | 4.24 | 3.23 | 2.81 | 80 | 71 | 35 | 11:54
7089 | 4 | 34942 | 22.94 | 18.89 | 12.55 | 10.1 | 7.97 | 6.17 | 4.83 | 4.2 | 80 | 71 | 35 | 11:55
Comment at 7089 ft |  | Time: | 11:55 | :J10SE | CORNER
7162 | 1 | 34785 | 16.08 | 14.68 | 14.74 | 12.5 | 10.56 | 8.97 | 7.6 | 6.43 | 81 | 72 | 36 | 11:57
7162 | 2 | 11813 | 5.95 | 5.51 | 5.44 | 4.59 | 3.91 | 3.25 | 2.73 | 2.32 | 81 | 72 | 36 | 11:58
7162 | 3 | 23132 | 11.18 | 10.2 | 10.39 | 8.64 | 7.3 | 6.16 | 5.22 | 4.42 | 81 | 72 | 36 | 11:58
7162 | 4 | 35063 | 15.75 | 14.39 | 14.46 | 12.23 | 10.34 | 8.81 | 7.49 | 6.35 | 81 | 72 | 36 | 11:58
Comment at 7162 ft |  | Time: | 11:59 | :J9SW | CORNER
7164 | 1 | 34823 | 15.78 | 14.27 | 14.43 | 12.18 | 10.34 | 8.71 | 7.39 | 6.24 | 81 | 72 | 37 | 11:59
7164 | 2 | 11779 | 5.98 | 5.41 | 5.5 | 4.58 | 3.87 | 3.22 | 2.7 | 2.27 | 81 | 72 | 37 | 11:59
7164 | 3 | 23122 | 11.14 | 10.08 | 10.34 | 8.6 | 7.3 | 6.1 | 5.16 | 4.35 | 81 | 72 | 37 | 11:59
7164 | 4 | 35052 | 15.77 | 14.28 | 14.48 | 12.18 | 10.36 | 8.72 | 7.4 | 6.26 | 81 | 72 | 37 | 12:00
Comment at 7164 ft |  | Time: | 12:00 | :J8SE | CORNER
7086 | 1 | 34490 | 21.58 | 11.2 | 17.74 | 14.16 | 10.9 | 8.3 | 6.44 | 5.22 | 81 | 72 | 38 | 12:02
7086 | 2 | 11812 | 7.21 | 4.56 | 5.96 | 4.74 | 3.6 | 2.74 | 2.14 | 1.77 | 81 | 72 | 38 | 12:02
7086 | 3 | 23032 | 13.74 | 8.57 | 11.45 | 9.08 | 7.01 | 5.34 | 4.17 | 3.45 | 81 | 72 | 38 | 12:02
7086 | 4 | 34956 | 19.53 | 12.85 | 16.27 | 13.02 | 10.07 | 7.78 | 6.13 | 5.03 | 81 | 72 | 38 | 12:02
Comment at 7086 ft |  | Time: | 12:03 | :J5SW | CORNER
7089 | 1 | 34812 | 20.43 | 16.99 | 10.77 | 8.84 | 7.2 | 5.71 | 4.67 | 3.94 | 81 | 72 | 39 | 12:04
7089 | 2 | 11783 | 6.48 | 5.44 | 3.67 | 2.98 | 2.51 | 2.02 | 1.68 | 1.43 | 81 | 72 | 39 | 12:04
7089 | 3 | 23033 | 12.9 | 10.79 | 7.79 | 6.28 | 5.19 | 4.12 | 3.35 | 2.81 | 81 | 72 | 39 | 12:04
7089 | 4 | 35052 | 18.74 | 15.73 | 12.3 | 9.94 | 8.03 | 6.3 | 5.07 | 4.2 | 81 | 72 | 39 | 12:04
Comment at 7089 ft |  | Time: | 12:05 | :J4SE | CORNER
7162 | 1 | 35041 | 10.9 | 9.98 | 9.9 | 8.7 | 7.52 | 6.5 | 5.61 | 4.83 | 81 | 73 | 40 | 12:06
7162 | 2 | 11867 | 3.54 | 3.26 | 3.27 | 2.88 | 2.52 | 2.16 | 1.9 | 1.66 | 81 | 73 | 40 | 12:07
7162 | 3 | 23280 | 7.16 | 6.53 | 6.59 | 5.73 | 4.98 | 4.3 | 3.73 | 3.24 | 81 | 73 | 40 | 12:07
7162 | 4 | 35276 | 10.7 | 9.83 | 9.78 | 8.58 | 7.43 | 6.43 | 5.55 | 4.81 | 81 | 73 | 40 | 12:07
Comment at 7162 ft |  | Time: | 12:08 | :J3SW | CORNER
7164 | 1 | 35110 | 10.7 | 9.63 | 9.69 | 8.42 | 7.33 | 6.25 | 5.4 | 4.64 | 81 | 73 | 41 | 12:08
7164 | 2 | 11796 | 3.57 | 3.18 | 3.26 | 2.79 | 2.43 | 2.08 | 1.81 | 1.59 | 81 | 73 | 41 | 12:08
7164 | 3 | 23203 | 7.12 | 6.39 | 6.56 | 5.61 | 4.9 | 4.19 | 3.63 | 3.15 | 81 | 73 | 41 | 12:09
7164 | 4 | 35240 | 10.71 | 9.67 | 9.81 | 8.49 | 7.37 | 6.29 | 5.45 | 4.69 | 81 | 73 | 41 | 12:09
Comment at 7164 ft |  | Time: | 12:09 | :J2SE | CORNER
7029 | 1 | 34980 | 8.12 | 7.34 | 7.26 | 6.28 | 5.45 | 4.58 | 3.85 | 3.29 | 81 | 72 | 42 | 12:14
7029 | 2 | 11889 | 2.54 | 2.31 | 2.3 | 2.01 | 1.77 | 1.5 | 1.29 | 1.12 | 81 | 72 | 42 | 12:14
7029 | 3 | 23227 | 5.25 | 4.71 | 4.81 | 4.07 | 3.58 | 3.02 | 2.59 | 2.24 | 81 | 72 | 42 | 12:14
7029 | 4 | 35367 | 8.08 | 7.31 | 7.27 | 6.27 | 5.42 | 4.59 | 3.89 | 3.32 | 81 | 72 | 42 | 12:15
Comment at 7029 ft |  | Time: | 12:15 | :J6S
7046 | 1 | 34912 | 12.18 | 9.37 | 9.83 | 7.77 | 6.28 | 5.1 | 4.12 | 3.38 | 81 | 72 | 43 | 12:16
7046 | 2 | 11834 | 3.66 | 3.16 | 3.02 | 2.41 | 1.97 | 1.64 | 1.36 | 1.14 | 81 | 72 | 43 | 12:16
7046 | 3 | 23241 | 7.51 | 6.35 | 6.19 | 4.88 | 4 | 3.32 | 2.73 | 2.27 | 81 | 72 | 43 | 12:16
7046 | 4 | 35244 | 11.44 | 9.54 | 9.34 | 7.46 | 6.07 | 5 | 4.1 | 3.4 | 81 | 72 | 43 | 12:16
Comment at 7046 ft |  | Time: | 12:17 | :J6SW
7049 | 1 | 35127 | 11.77 | 9.41 | 8.91 | 7.29 | 5.94 | 4.88 | 4 | 3.32 | 81 | 72 | 44 | 12:18
7049 | 2 | 11848 | 3.57 | 2.91 | 3.18 | 2.51 | 2.05 | 1.66 | 1.38 | 1.15 | 81 | 72 | 44 | 12:18
7049 | 3 | 23271 | 7.41 | 6.03 | 6.51 | 5.15 | 4.16 | 3.38 | 2.79 | 2.31 | 81 | 72 | 44 | 12:18
7049 | 4 | 35270 | 11.17 | 9.08 | 9.68 | 7.66 | 6.15 | 5.02 | 4.11 | 3.39 | 81 | 72 | 44 | 12:18
Comment at 7049 ft |  | Time: | 12:19 | :J5SE
7066 | 1 | 35209 | 8.03 | 7.24 | 7.32 | 6.31 | 5.47 | 4.62 | 3.92 | 3.31 | 81 | 72 | 45 | 12:20
7066 | 2 | 11830 | 2.47 | 2.25 | 2.23 | 1.96 | 1.73 | 1.48 | 1.29 | 1.13 | 81 | 72 | 45 | 12:20
7066 | 3 | 23354 | 5.14 | 4.67 | 4.72 | 4.03 | 3.53 | 3.02 | 2.6 | 2.26 | 81 | 72 | 45 | 12:20
7066 | 4 | 35515 | 7.88 | 7.11 | 7.19 | 6.18 | 5.37 | 4.55 | 3.91 | 3.35 | 81 | 72 | 45 | 12:20
Comment at 7066 ft |  | Time: | 12:21 | :J5S
7084 | 1 | 34893 | 13.4 | 7.31 | 10.85 | 8.62 | 6.89 | 5.54 | 4.47 | 3.66 | 81 | 72 | 46 | 12:21
7084 | 2 | 11768 | 4.13 | 2.45 | 3.37 | 2.65 | 2.15 | 1.73 | 1.45 | 1.21 | 81 | 72 | 46 | 12:22
7084 | 3 | 23117 | 8.57 | 4.89 | 6.97 | 5.53 | 4.46 | 3.63 | 2.96 | 2.46 | 81 | 72 | 46 | 12:22
7084 | 4 | 35114 | 12.94 | 7.34 | 10.54 | 8.38 | 6.72 | 5.44 | 4.45 | 3.64 | 81 | 72 | 46 | 12:22
Comment at 7084 ft |  | Time: | 12:23 | :J5SW
7086 | 1 | 34872 | 13.81 | 10.98 | 7.23 | 6.23 | 5.4 | 4.53 | 3.8 | 3.26 | 81 | 72 | 47 | 12:23
7086 | 2 | 11773 | 4.38 | 3.46 | 2.62 | 2.18 | 1.87 | 1.57 | 1.31 | 1.14 | 81 | 72 | 47 | 12:23
7086 | 3 | 23200 | 8.9 | 7.01 | 5.21 | 4.33 | 3.74 | 3.11 | 2.61 | 2.24 | 81 | 72 | 47 | 12:23
7086 | 4 | 35154 | 13.39 | 10.67 | 7.63 | 6.48 | 5.56 | 4.64 | 3.88 | 3.32 | 81 | 72 | 47 | 12:24
Comment at 7086 ft |  | Time: | 12:24 | :J4SE
7104 | 1 | 35202 | 8.07 | 7.34 | 7.28 | 6.35 | 5.51 | 4.71 | 4.02 | 3.43 | 81 | 73 | 48 | 12:25
7104 | 2 | 11845 | 2.53 | 2.3 | 2.3 | 1.98 | 1.76 | 1.52 | 1.33 | 1.17 | 81 | 73 | 48 | 12:25
7104 | 3 | 23240 | 5.22 | 4.73 | 4.77 | 4.1 | 3.59 | 3.1 | 2.7 | 2.33 | 81 | 73 | 48 | 12:25
7104 | 4 | 35359 | 8.01 | 7.28 | 7.25 | 6.26 | 5.44 | 4.7 | 4.06 | 3.48 | 81 | 73 | 48 | 12:25
Comment at 7104 ft |  | Time: | 12:26 | :J4S
7122 | 1 | 34803 | 13.82 | 8.37 | 11.25 | 8.89 | 7.12 | 5.69 | 4.52 | 3.75 | 82 | 72 | 49 | 12:26
7122 | 2 | 11733 | 3.9 | 3.06 | 3.29 | 2.6 | 2.14 | 1.75 | 1.44 | 1.23 | 82 | 72 | 49 | 12:27
7122 | 3 | 23125 | 8.18 | 6.13 | 6.85 | 5.41 | 4.42 | 3.6 | 2.94 | 2.48 | 82 | 72 | 49 | 12:27
7122 | 4 | 35085 | 12.43 | 9.18 | 10.27 | 8.18 | 6.64 | 5.41 | 4.37 | 3.67 | 82 | 72 | 49 | 12:27
Comment at 7122 ft |  | Time: | 12:28 | :J4SW
7124 | 1 | 35065 | 12.01 | 9.74 | 9.63 | 7.81 | 6.3 | 5.17 | 4.24 | 3.52 | 82 | 72 | 51 | 12:29
7124 | 2 | 11798 | 3.77 | 3.08 | 3.18 | 2.59 | 2.09 | 1.71 | 1.43 | 1.21 | 82 | 72 | 51 | 12:29
7124 | 3 | 23137 | 7.89 | 6.41 | 6.6 | 5.28 | 4.27 | 3.52 | 2.89 | 2.42 | 82 | 72 | 51 | 12:29
7124 | 4 | 35138 | 11.97 | 9.71 | 9.75 | 7.87 | 6.35 | 5.22 | 4.28 | 3.55 | 82 | 72 | 51 | 12:29
Comment at 7124 ft |  | Time: | 12:30 | :J3SE
Testing in this file was continued again on 5/4/2018 at 12:30:49 PM
7142 | 1 | 35056 | 8.1 | 7.33 | 7.33 | 6.36 | 5.55 | 4.71 | 4.02 | 3.4 | 82 | 72 | 1 | 12:32
7142 | 2 | 11802 | 2.51 | 2.29 | 2.31 | 2.02 | 1.78 | 1.52 | 1.33 | 1.15 | 82 | 72 | 1 | 12:32
7142 | 3 | 23289 | 5.28 | 4.74 | 4.87 | 4.16 | 3.67 | 3.15 | 2.71 | 2.34 | 82 | 72 | 1 | 12:32
7142 | 4 | 35451 | 8.07 | 7.32 | 7.33 | 6.36 | 5.55 | 4.75 | 4.08 | 3.48 | 82 | 72 | 1 | 12:32
Comment atat 7142 ft |  | Time: | 12:33 | :J3S
7160 | 1 | 35000 | 9.03 | 8.22 | 8.03 | 6.82 | 5.84 | 4.96 | 4.2 | 3.55 | 82 | 73 | 2 | 12:33
7160 | 2 | 11738 | 2.88 | 2.61 | 2.58 | 2.18 | 1.89 | 1.61 | 1.38 | 1.19 | 82 | 73 | 2 | 12:34
7160 | 3 | 23213 | 5.9 | 5.37 | 5.34 | 4.48 | 3.89 | 3.31 | 2.81 | 2.41 | 82 | 73 | 2 | 12:34
7160 | 4 | 35354 | 8.98 | 8.15 | 7.99 | 6.81 | 5.83 | 4.97 | 4.24 | 3.59 | 82 | 73 | 2 | 12:34
Comment at 7160 ft |  | Time: | 12:34 | :J3SW
7162 | 1 | 34904 | 9.12 | 8.17 | 8.11 | 6.9 | 5.86 | 4.93 | 4.18 | 3.53 | 82 | 73 | 3 | 12:35
7162 | 2 | 11784 | 2.91 | 2.58 | 2.61 | 2.23 | 1.91 | 1.6 | 1.37 | 1.18 | 82 | 73 | 3 | 12:35
7162 | 3 | 23246 | 6.08 | 5.39 | 5.47 | 4.6 | 3.94 | 3.32 | 2.84 | 2.42 | 82 | 73 | 3 | 12:35
7162 | 4 | 35150 | 9.2 | 8.25 | 8.22 | 6.97 | 5.91 | 4.97 | 4.24 | 3.59 | 82 | 73 | 3 | 12:35
Comment at 7162 ft |  | Time: | 12:36 | :J2SE
7180 | 1 | 34960 | 8.76 | 7.92 | 7.97 | 6.97 | 5.99 | 5.06 | 4.23 | 3.52 | 82 | 73 | 4 | 12:36
7180 | 2 | 11779 | 2.81 | 2.49 | 2.56 | 2.22 | 1.92 | 1.64 | 1.37 | 1.17 | 82 | 73 | 4 | 12:37
7180 | 3 | 23265 | 5.77 | 5.13 | 5.33 | 4.55 | 3.96 | 3.34 | 2.82 | 2.37 | 82 | 73 | 4 | 12:37
7180 | 4 | 35340 | 8.71 | 7.84 | 7.97 | 6.91 | 5.94 | 5.04 | 4.24 | 3.54 | 82 | 73 | 4 | 12:37
Comment at 7180 ft |  | Time: | 12:38 | :J2S
7197 | 1 | 35108 | 9.74 | 8.72 | 8.61 | 7.23 | 6.15 | 5.07 | 4.25 | 3.53 | 82 | 73 | 5 | 12:38
7197 | 2 | 11761 | 3.1 | 2.77 | 2.71 | 2.28 | 1.95 | 1.64 | 1.39 | 1.19 | 82 | 73 | 5 | 12:38
7197 | 3 | 23261 | 6.38 | 5.7 | 5.7 | 4.72 | 4.06 | 3.38 | 2.86 | 2.4 | 82 | 73 | 5 | 12:38
7197 | 4 | 35259 | 9.6 | 8.59 | 8.49 | 7.16 | 6.1 | 5.05 | 4.26 | 3.57 | 82 | 73 | 5 | 12:39
Comment at 7197 ft |  | Time: | 12:39 | :J2SW
7200 | 1 | 35168 | 9.42 | 8.33 | 8.58 | 7.23 | 6.05 | 5.1 | 4.22 | 3.52 | 82 | 73 | 6 | 12:40
7200 | 2 | 11785 | 3.1 | 2.7 | 2.84 | 2.36 | 1.99 | 1.68 | 1.4 | 1.19 | 82 | 73 | 6 | 12:40
7200 | 3 | 23224 | 6.28 | 5.52 | 5.84 | 4.82 | 4.07 | 3.41 | 2.84 | 2.38 | 82 | 73 | 6 | 12:40
7200 | 4 | 35422 | 9.46 | 8.39 | 8.66 | 7.29 | 6.1 | 5.16 | 4.27 | 3.55 | 82 | 73 | 6 | 12:40
Comment at 7200 ft |  | Time: | 12:41 | :J1SE
7217 | 1 | 35035 | 8.72 | 7.86 | 7.92 | 6.85 | 5.92 | 4.97 | 4.12 | 3.38 | 82 | 72 | 7 | 12:41
7217 | 2 | 11732 | 2.67 | 2.38 | 2.48 | 2.12 | 1.87 | 1.59 | 1.36 | 1.14 | 82 | 72 | 7 | 12:41
7217 | 3 | 23209 | 5.6 | 5.05 | 5.15 | 4.43 | 3.9 | 3.27 | 2.74 | 2.3 | 82 | 72 | 7 | 12:42
7217 | 4 | 35247 | 8.57 | 7.77 | 7.85 | 6.79 | 5.87 | 4.96 | 4.14 | 3.43 | 82 | 72 | 7 | 12:42
Comment at 7217 ft |  | Time: | 12:42 | :J1S
7856 | 1 | 34960 | 13.22 | 7.17 | 10.52 | 8.31 | 6.63 | 5.34 | 4.31 | 3.5 | 82 | 72 | 8 | 12:45
7856 | 2 | 11714 | 4.83 | 2 | 3.76 | 2.96 | 2.33 | 1.89 | 1.53 | 1.28 | 82 | 72 | 8 | 12:45
7856 | 3 | 23217 | 9.31 | 4.24 | 7.41 | 5.75 | 4.59 | 3.72 | 3.01 | 2.49 | 82 | 72 | 8 | 12:45
7856 | 4 | 35077 | 12.9 | 7.14 | 10.35 | 8.17 | 6.54 | 5.3 | 4.32 | 3.53 | 82 | 72 | 8 | 12:45
Comment at 7856 ft |  | Time: | 12:46 | :J12SN
7861 | 1 | 35120 | 10.99 | 8.94 | 9.38 | 7.34 | 5.89 | 4.81 | 3.94 | 3.25 | 82 | 73 | 9 | 12:46
7861 | 2 | 11726 | 3.62 | 2.89 | 2.99 | 2.34 | 1.91 | 1.58 | 1.31 | 1.1 | 82 | 73 | 9 | 12:47
7861 | 3 | 23253 | 7.33 | 5.88 | 6.28 | 4.86 | 3.92 | 3.22 | 2.65 | 2.19 | 82 | 73 | 9 | 12:47
7861 | 4 | 35478 | 10.86 | 8.85 | 9.45 | 7.38 | 5.92 | 4.82 | 3.95 | 3.26 | 82 | 73 | 9 | 12:47
Comment at 7861 ft |  | Time: | 12:47 | :J6SN
8520 | 1 | 34550 | 15.7 | 6.7 | 12.53 | 9.79 | 7.87 | 6.2 | 4.94 | 3.97 | 83 | 73 | 10 | 12:50
8520 | 2 | 11738 | 5.92 | 1.89 | 4.58 | 3.58 | 2.83 | 2.26 | 1.81 | 1.47 | 83 | 73 | 10 | 12:50
8520 | 3 | 23098 | 11.3 | 3.91 | 8.92 | 6.9 | 5.5 | 4.37 | 3.51 | 2.89 | 83 | 73 | 10 | 12:51
8520 | 4 | 34937 | 15.25 | 6.75 | 12.23 | 9.56 | 7.67 | 6.11 | 4.93 | 3.98 | 83 | 73 | 10 | 12:51
Comment at 8520 ft |  | Time: | 12:51 | :J11SN
8522 | 1 | 34951 | 11.57 | 9.44 | 9.9 | 7.81 | 6.23 | 5.09 | 4.16 | 3.44 | 83 | 73 | 11 | 12:52
8522 | 2 | 11737 | 3.89 | 3.14 | 3.23 | 2.52 | 2.03 | 1.67 | 1.38 | 1.17 | 83 | 73 | 11 | 12:52
8522 | 3 | 23271 | 7.73 | 6.29 | 6.75 | 5.25 | 4.19 | 3.43 | 2.83 | 2.35 | 83 | 73 | 11 | 12:52
8522 | 4 | 35313 | 11.38 | 9.39 | 10.09 | 7.91 | 6.3 | 5.15 | 4.23 | 3.49 | 83 | 73 | 11 | 12:52
Comment at 8522 ft |  | Time: | 12:53 | :J5SN
9141 | 1 | 34906 | 13.51 | 8.52 | 10.9 | 8.71 | 7.07 | 5.76 | 4.66 | 3.78 | 83 | 73 | 13 | 12:56
9141 | 2 | 11675 | 5.24 | 2.2 | 4.12 | 3.23 | 2.58 | 2.12 | 1.7 | 1.38 | 83 | 73 | 13 | 12:56
9141 | 3 | 23187 | 9.44 | 5.28 | 7.69 | 6 | 4.86 | 3.99 | 3.24 | 2.65 | 83 | 73 | 13 | 12:56
9141 | 4 | 35216 | 13.19 | 8.56 | 10.76 | 8.57 | 6.97 | 5.7 | 4.66 | 3.79 | 83 | 73 | 13 | 12:56
Comment at 9141 ft |  | Time: | 12:57 | :J10SN
9143 | 1 | 34802 | 11.49 | 9.42 | 10.21 | 8.05 | 6.49 | 5.24 | 4.31 | 3.57 | 83 | 73 | 14 | 12:58
9143 | 2 | 11712 | 3.76 | 3.07 | 3.32 | 2.62 | 2.12 | 1.74 | 1.43 | 1.22 | 83 | 73 | 14 | 12:58
9143 | 3 | 23213 | 7.7 | 6.29 | 7.03 | 5.44 | 4.37 | 3.57 | 2.95 | 2.46 | 83 | 73 | 14 | 12:58
9143 | 4 | 35148 | 11.38 | 9.35 | 10.41 | 8.16 | 6.53 | 5.31 | 4.37 | 3.63 | 83 | 73 | 14 | 12:58
Comment at 9143 ft |  | Time: | 12:59 | :J4SN
9651 | 1 | 34427 | 14.45 | 7.88 | 11.56 | 9.07 | 7.3 | 5.86 | 4.67 | 3.81 | 83 | 73 | 15 | 13:02
9651 | 2 | 11726 | 5.42 | 2.14 | 4.22 | 3.29 | 2.61 | 2.1 | 1.68 | 1.39 | 83 | 73 | 15 | 13:02
9651 | 3 | 23052 | 10.2 | 4.61 | 8.16 | 6.3 | 5.02 | 4.08 | 3.26 | 2.7 | 83 | 73 | 15 | 13:02
9651 | 4 | 34966 | 13.98 | 7.93 | 11.21 | 8.85 | 7.11 | 5.74 | 4.63 | 3.78 | 83 | 73 | 15 | 13:02
Comment at 9651 ft |  | Time: | 13:03 | :J9SN
9653 | 1 | 34941 | 11.67 | 9.5 | 9.18 | 7.34 | 5.96 | 4.87 | 4.07 | 3.39 | 83 | 73 | 16 | 13:04
9653 | 2 | 11738 | 3.81 | 3.11 | 2.9 | 2.33 | 1.93 | 1.61 | 1.36 | 1.17 | 83 | 73 | 16 | 13:04
9653 | 3 | 23225 | 7.71 | 6.26 | 6.41 | 4.97 | 4.05 | 3.34 | 2.81 | 2.35 | 83 | 73 | 16 | 13:04
9653 | 4 | 35289 | 11.38 | 9.34 | 9.65 | 7.65 | 6.14 | 5.04 | 4.21 | 3.49 | 83 | 73 | 16 | 13:04
Comment at 9653 ft |  | Time: | 13:04 | :J3SN
10170 | 1 | 34696 | 15.33 | 6.67 | 12.16 | 9.39 | 7.42 | 6.09 | 4.93 | 4.02 | 83 | 74 | 17 | 13:07
10170 | 2 | 11741 | 5.71 | 2.08 | 4.41 | 3.36 | 2.6 | 2.14 | 1.73 | 1.44 | 83 | 74 | 17 | 13:07
10170 | 3 | 23181 | 10.63 | 4.28 | 8.42 | 6.4 | 5 | 4.14 | 3.37 | 2.77 | 83 | 74 | 17 | 13:07
10170 | 4 | 35018 | 15.04 | 6.69 | 11.96 | 9.25 | 7.3 | 6.01 | 4.89 | 4.01 | 83 | 74 | 17 | 13:07
Comment at 10170 ft |  | Time: | 13:08 | :J8SN
10172 | 1 | 35160 | 11.32 | 9.33 | 8.93 | 7.11 | 5.82 | 4.72 | 3.96 | 3.36 | 83 | 73 | 18 | 13:08
10172 | 2 | 11736 | 3.55 | 2.95 | 2.98 | 2.36 | 1.94 | 1.59 | 1.35 | 1.15 | 83 | 73 | 18 | 13:08
10172 | 3 | 23248 | 7.32 | 6.03 | 6.26 | 4.89 | 3.98 | 3.27 | 2.73 | 2.33 | 83 | 73 | 18 | 13:09
10172 | 4 | 35476 | 10.95 | 9.09 | 9.52 | 7.49 | 6.05 | 4.89 | 4.08 | 3.45 | 83 | 73 | 18 | 13:09
Comment at 10172 ft |  | Time: | 13:09 | :J2SN
10698 | 1 | 34814 | 15.47 | 7.2 | 12.32 | 9.62 | 7.64 | 6.07 | 4.83 | 3.92 | 82 | 74 | 19 | 13:12
10698 | 2 | 11696 | 5.48 | 2.08 | 4.26 | 3.34 | 2.64 | 2.12 | 1.72 | 1.43 | 82 | 74 | 19 | 13:12
10698 | 3 | 23166 | 10.69 | 4.48 | 8.53 | 6.56 | 5.23 | 4.2 | 3.37 | 2.79 | 82 | 74 | 19 | 13:12
10698 | 4 | 35222 | 15.03 | 7.23 | 12.05 | 9.42 | 7.51 | 6.03 | 4.87 | 3.97 | 82 | 74 | 19 | 13:12
Comment at 10698 ft |  | Time: | 13:13 | :J7SN
10701 | 1 | 34837 | 13.53 | 10.83 | 7.62 | 6.32 | 5.3 | 4.41 | 3.75 | 3.18 | 82 | 74 | 20 | 13:13
10701 | 2 | 11704 | 4.44 | 3.57 | 2.27 | 1.93 | 1.68 | 1.45 | 1.25 | 1.09 | 82 | 74 | 20 | 13:13
10701 | 3 | 23077 | 9.1 | 7.24 | 4.88 | 4.06 | 3.47 | 2.95 | 2.54 | 2.17 | 82 | 74 | 20 | 13:13
10701 | 4 | 35130 | 13.26 | 10.65 | 7.86 | 6.52 | 5.4 | 4.51 | 3.83 | 3.24 | 82 | 74 | 20 | 13:14
Comment at 10701 ft |  | Time: | 13:14 | :J1SN

## 5-10-18
KUAB FWD FILE: | CC8 JOINT COMPARISON HWD 5-10-2018.fwd
Site: | CC8
Operator: | Fermin
Road:
Date Created: | 2018-05-10
Version: | 2.2.21
Load Mode: | 1(18+18 buffers)
Plate Radius: | 5.91 (in)
Extra Field Set: | FAA
Drop Sequence: | 3123
No of Drops: | 1111
Record Drop: | HHHH
Drop Height: | 1 | 2 | 3 | 4
Impact Load: | 12000 | 24000 | 36000 | 50000 | lbf
Sensor Number: | 0 | 1 | 2 | 3 | 4 | 5 | 6 | 7
Sensor Distance: | 0 | 12 | 12 | 24 | 36 | 48 | 60 | 72 | (in)
Sensor Position: | CENTER | FRONT | BEHIND | BEHIND | BEHIND | BEHIND | BEHIND | BEHIND
Reference Offset: | 0 ft
Testpoint Spacing: | 0 ft
Distance | Imp | Load | D0 | D1 | D2 | D3 | D4 | D5 | D6 | D7 | Air | Pave | Station | Time
ft | Num | lbf | mils | mils | mils | mils | mils | mils | mils | mils | °F | °F
2037 | 1 | 34762 | 8.42 | 7.89 | 7.59 | 6.63 | 5.78 | 4.97 | 4.23 | 3.61 | 59 | 60 | 1 | 8:55
2037 | 2 | 12180 | 2.75 | 2.55 | 2.5 | 2.16 | 1.91 | 1.68 | 1.47 | 1.29 | 59 | 60 | 1 | 8:56
2037 | 3 | 23808 | 5.6 | 5.14 | 5.08 | 4.37 | 3.85 | 3.36 | 2.9 | 2.51 | 59 | 60 | 1 | 8:56
2037 | 4 | 36117 | 8.48 | 7.91 | 7.63 | 6.66 | 5.81 | 5.05 | 4.34 | 3.7 | 59 | 60 | 1 | 8:56
Comment at 2037 ft |  | Time: | 8:57 | :J12N
2054 | 1 | 35211 | 15.79 | 11.97 | 12.65 | 9.97 | 8 | 6.38 | 5.02 | 3.99 | 59 | 60 | 2 | 8:58
2054 | 2 | 11958 | 5.97 | 3.53 | 4.7 | 3.66 | 2.9 | 2.35 | 1.89 | 1.53 | 59 | 60 | 2 | 8:59
2054 | 3 | 23543 | 11.03 | 7.83 | 8.84 | 6.81 | 5.51 | 4.46 | 3.57 | 2.9 | 59 | 60 | 2 | 8:59
2054 | 4 | 35591 | 15.51 | 11.97 | 12.48 | 9.81 | 7.89 | 6.36 | 5.06 | 4.08 | 59 | 60 | 2 | 8:59
Comment at 2054 ft |  | Time: | 9:00 | :J12NW
2057 | 1 | 35279 | 14.6 | 11.75 | 12.83 | 10.03 | 7.92 | 6.22 | 4.96 | 4.02 | 59 | 60 | 3 | 9:00
2057 | 2 | 11968 | 5.09 | 4.07 | 4.43 | 3.44 | 2.69 | 2.15 | 1.74 | 1.43 | 59 | 60 | 3 | 9:01
2057 | 3 | 23516 | 10.03 | 7.99 | 8.83 | 6.83 | 5.41 | 4.29 | 3.44 | 2.81 | 59 | 60 | 3 | 9:01
2057 | 4 | 35696 | 14.55 | 11.73 | 13.02 | 10.13 | 7.96 | 6.29 | 5.02 | 4.07 | 59 | 60 | 3 | 9:01
Comment at 2057 ft |  | Time: | 9:02 | :J11NE
2074 | 1 | 35452 | 9.03 | 8.4 | 8.23 | 7.22 | 6.34 | 5.53 | 4.67 | 3.95 | 59 | 60 | 4 | 9:04
2074 | 2 | 12094 | 2.82 | 2.61 | 2.6 | 2.28 | 2.03 | 1.82 | 1.6 | 1.41 | 59 | 60 | 4 | 9:04
2074 | 3 | 23627 | 5.82 | 5.35 | 5.28 | 4.62 | 4.13 | 3.63 | 3.16 | 2.75 | 59 | 60 | 4 | 9:04
2074 | 4 | 35764 | 8.77 | 8.12 | 8 | 6.99 | 6.19 | 5.44 | 4.65 | 3.98 | 59 | 60 | 4 | 9:04
Comment at 2074 ft |  | Time: | 9:05 | :J11N
2092 | 1 | 35055 | 17.55 | 12.52 | 14.29 | 11.32 | 8.94 | 7.06 | 5.55 | 4.32 | 59 | 60 | 5 | 9:06
2092 | 2 | 11860 | 6.51 | 3.41 | 5.19 | 4.13 | 3.22 | 2.56 | 2.06 | 1.64 | 59 | 60 | 5 | 9:06
2092 | 3 | 23460 | 12.09 | 7.91 | 9.85 | 7.68 | 6.11 | 4.85 | 3.88 | 3.08 | 59 | 60 | 5 | 9:06
2092 | 4 | 35432 | 17.16 | 12.41 | 14.03 | 11.11 | 8.78 | 7.01 | 5.57 | 4.4 | 59 | 60 | 5 | 9:07
Comment at 2092 ft |  | Time: | 9:07 | :J11NW
2094 | 1 | 35166 | 21.82 | 17.16 | 9.47 | 7.76 | 6.43 | 5.27 | 4.34 | 3.64 | 59 | 60 | 6 | 9:08
2094 | 2 | 11775 | 8.85 | 6.8 | 2.42 | 2.09 | 1.82 | 1.55 | 1.34 | 1.17 | 59 | 60 | 6 | 9:08
2094 | 3 | 23380 | 15.9 | 12.3 | 5.78 | 4.74 | 4.06 | 3.4 | 2.86 | 2.42 | 59 | 60 | 6 | 9:08
2094 | 4 | 35313 | 21.17 | 16.67 | 9.58 | 7.84 | 6.47 | 5.31 | 4.38 | 3.64 | 59 | 60 | 6 | 9:08
Comment at2094 ft |  | Time: | 9:09 | :J10NE
2112 | 1 | 35421 | 9.35 | 8.42 | 8.68 | 7.8 | 7.01 | 6.25 | 5.56 | 5.11 | 59 | 60 | 7 | 9:10
2112 | 2 | 11980 | 2.91 | 2.6 | 2.71 | 2.48 | 2.29 | 2.1 | 1.93 | 1.84 | 59 | 60 | 7 | 9:10
2112 | 3 | 23650 | 6.03 | 5.36 | 5.66 | 5.08 | 4.69 | 4.27 | 3.89 | 3.65 | 59 | 60 | 7 | 9:10
2112 | 4 | 35811 | 9.14 | 8.17 | 8.5 | 7.67 | 6.97 | 6.31 | 5.72 | 5.35 | 59 | 60 | 7 | 9:11
Comment at 2112 ft |  | Time: | 9:11 | :J10N
2130 | 1 | 35369 | 12.68 | 11.79 | 10.48 | 8.52 | 6.99 | 5.65 | 4.51 | 3.6 | 59 | 61 | 8 | 9:12
2130 | 2 | 11905 | 4.22 | 3.86 | 3.53 | 2.82 | 2.33 | 1.9 | 1.54 | 1.26 | 59 | 61 | 8 | 9:12
2130 | 3 | 23588 | 8.59 | 7.88 | 7.13 | 5.71 | 4.71 | 3.85 | 3.12 | 2.53 | 59 | 61 | 8 | 9:12
2130 | 4 | 35566 | 12.55 | 11.64 | 10.44 | 8.43 | 6.9 | 5.64 | 4.56 | 3.65 | 59 | 61 | 8 | 9:13
Comment at 2130 ft |  | Time: | 9:13 | :J10NW
2132 | 1 | 35402 | 12.68 | 10.41 | 11.54 | 9.11 | 7.4 | 5.96 | 4.8 | 3.85 | 59 | 60 | 9 | 9:14
2132 | 2 | 11983 | 4.32 | 3.52 | 3.9 | 3.11 | 2.5 | 2.06 | 1.67 | 1.38 | 59 | 60 | 9 | 9:14
2132 | 3 | 23619 | 8.71 | 7.07 | 7.93 | 6.22 | 5.09 | 4.13 | 3.32 | 2.67 | 59 | 60 | 9 | 9:14
2132 | 4 | 35721 | 12.79 | 10.47 | 11.7 | 9.21 | 7.47 | 6.03 | 4.85 | 3.88 | 59 | 60 | 9 | 9:15
Comment at 2132 ft |  | Time: | 9:15 | :J9NE
2150 | 1 | 35640 | 8.55 | 7.83 | 7.79 | 6.87 | 6.05 | 5.16 | 4.32 | 3.57 | 59 | 61 | 10 | 9:16
2150 | 2 | 12039 | 2.67 | 2.41 | 2.45 | 2.16 | 1.92 | 1.68 | 1.46 | 1.27 | 59 | 61 | 10 | 9:16
2150 | 3 | 23669 | 5.49 | 4.95 | 5.02 | 4.38 | 3.93 | 3.4 | 2.91 | 2.49 | 59 | 61 | 10 | 9:16
2150 | 4 | 35815 | 8.31 | 7.58 | 7.59 | 6.7 | 5.9 | 5.11 | 4.32 | 3.65 | 59 | 61 | 10 | 9:17
Comment at 2150 ft |  | Time: | 9:17 | :J9N
2168 | 1 | 35244 | 13.53 | 11.69 | 11.03 | 8.73 | 7.06 | 5.67 | 4.55 | 3.7 | 59 | 61 | 11 | 9:18
2168 | 2 | 12002 | 4.59 | 3.95 | 3.74 | 2.93 | 2.37 | 1.96 | 1.61 | 1.34 | 59 | 61 | 11 | 9:19
2168 | 3 | 23563 | 9.08 | 7.89 | 7.37 | 5.81 | 4.72 | 3.86 | 3.15 | 2.6 | 59 | 61 | 11 | 9:19
2168 | 4 | 35614 | 13.24 | 11.67 | 10.79 | 8.59 | 6.93 | 5.66 | 4.59 | 3.78 | 59 | 61 | 11 | 9:19
Comment at 2168 ft |  | Time: | 9:20 | :J9NW
2170 | 1 | 35226 | 13 | 10.48 | 11.51 | 8.98 | 7.22 | 5.78 | 4.64 | 3.81 | 59 | 61 | 12 | 9:20
2170 | 2 | 12070 | 4.47 | 3.58 | 4 | 3.13 | 2.53 | 2.01 | 1.65 | 1.38 | 59 | 61 | 12 | 9:21
2170 | 3 | 23624 | 8.88 | 7.09 | 7.96 | 6.21 | 5.01 | 3.99 | 3.24 | 2.68 | 59 | 61 | 12 | 9:21
2170 | 4 | 35537 | 12.94 | 10.42 | 11.72 | 9.15 | 7.32 | 5.86 | 4.73 | 3.87 | 59 | 61 | 12 | 9:21
Comment at 2170 ft |  | Time: | 9:22 | :J8NE
2188 | 1 | 35570 | 8.44 | 7.67 | 7.62 | 6.75 | 5.89 | 5.04 | 4.24 | 3.51 | 59 | 60 | 13 | 9:23
2188 | 2 | 12109 | 2.64 | 2.38 | 2.39 | 2.14 | 1.89 | 1.65 | 1.43 | 1.24 | 59 | 60 | 13 | 9:23
2188 | 3 | 23712 | 5.43 | 4.89 | 4.96 | 4.33 | 3.88 | 3.35 | 2.87 | 2.44 | 59 | 60 | 13 | 9:23
2188 | 4 | 35827 | 8.27 | 7.49 | 7.51 | 6.61 | 5.79 | 5.01 | 4.26 | 3.57 | 59 | 60 | 13 | 9:23
Comment at 2188 ft |  | Time: | 9:24 | :J8N
2205 | 1 | 35299 | 12.94 | 11.73 | 10.65 | 8.46 | 6.86 | 5.63 | 4.56 | 3.67 | 59 | 61 | 14 | 9:25
2205 | 2 | 12055 | 4.32 | 3.9 | 3.56 | 2.82 | 2.31 | 1.93 | 1.6 | 1.32 | 59 | 61 | 14 | 9:25
2205 | 3 | 23518 | 8.71 | 7.78 | 7.14 | 5.65 | 4.62 | 3.83 | 3.15 | 2.58 | 59 | 61 | 14 | 9:25
2205 | 4 | 35614 | 12.83 | 11.59 | 10.52 | 8.4 | 6.83 | 5.63 | 4.62 | 3.74 | 59 | 61 | 14 | 9:25
Comment at 2205 ft |  | Time: | 9:26 | :J8NW
2208 | 1 | 35374 | 12.52 | 10.28 | 11.62 | 9.15 | 7.32 | 5.89 | 4.8 | 3.9 | 59 | 61 | 15 | 9:27
2208 | 2 | 12094 | 4.21 | 3.46 | 3.89 | 3.08 | 2.47 | 2.01 | 1.66 | 1.38 | 59 | 61 | 15 | 9:27
2208 | 3 | 23526 | 8.54 | 6.94 | 7.93 | 6.21 | 4.97 | 4.03 | 3.3 | 2.7 | 59 | 61 | 15 | 9:27
2208 | 4 | 35656 | 12.58 | 10.34 | 11.75 | 9.19 | 7.37 | 5.93 | 4.85 | 3.93 | 59 | 61 | 15 | 9:27
Comment at 2208 ft |  | Time: | 9:28 | :J7NE
2225 | 1 | 35538 | 8.43 | 7.71 | 7.62 | 6.69 | 5.87 | 4.97 | 4.15 | 3.42 | 59 | 61 | 16 | 9:29
2225 | 2 | 12101 | 2.65 | 2.42 | 2.42 | 2.14 | 1.89 | 1.64 | 1.42 | 1.24 | 59 | 61 | 16 | 9:29
2225 | 3 | 23655 | 5.41 | 4.9 | 4.96 | 4.29 | 3.83 | 3.29 | 2.82 | 2.39 | 59 | 61 | 16 | 9:30
2225 | 4 | 35898 | 8.24 | 7.51 | 7.47 | 6.56 | 5.77 | 4.94 | 4.19 | 3.51 | 59 | 61 | 16 | 9:30
Comment at 2225 ft |  | Time: | 9:30 | :J7N
2090 | 1 | 34542 | 28.42 | 25.04 | 21.75 | 15.34 | 10 | 7.99 | 6.57 | 5.53 | 59 | 61 | 17 | 9:34
2090 | 2 | 11816 | 9.65 | 8.67 | 7.32 | 5.08 | 3.26 | 2.65 | 2.24 | 1.91 | 59 | 61 | 17 | 9:34
2090 | 3 | 23217 | 18.24 | 16.56 | 14.13 | 10 | 6.77 | 5.45 | 4.52 | 3.81 | 59 | 61 | 17 | 9:34
2090 | 4 | 35027 | 26.11 | 24.02 | 20.3 | 14.71 | 10.1 | 8.13 | 6.7 | 5.63 | 59 | 61 | 17 | 9:35
Comment at 2090 ft |  | Time: | 9:36 | :J11NW | CORNER
2094 | 1 | 34716 | 28.33 | 22.36 | 23.74 | 17.46 | 11.46 | 7.09 | 5.64 | 4.78 | 59 | 61 | 18 | 9:36
2094 | 2 | 11833 | 9.96 | 7.88 | 8.79 | 6.41 | 4.06 | 2.42 | 1.93 | 1.65 | 59 | 61 | 18 | 9:37
2094 | 3 | 23208 | 18.85 | 14.89 | 16.65 | 12.14 | 7.88 | 4.88 | 3.89 | 3.31 | 59 | 61 | 18 | 9:37
2094 | 4 | 34965 | 26.66 | 21.17 | 23.6 | 17.29 | 11.38 | 7.22 | 5.73 | 4.87 | 59 | 61 | 18 | 9:37
Comment at 2094 ft |  | Time: | 9:38 | :J10NE | CORNER
2163 | 1 | 34986 | 23.46 | 18.59 | 19.2 | 15.34 | 12.27 | 9.61 | 7.63 | 6.24 | 59 | 61 | 19 | 9:41
2163 | 2 | 11872 | 9.21 | 6.93 | 7.44 | 5.92 | 4.65 | 3.56 | 2.8 | 2.26 | 59 | 61 | 19 | 9:41
2163 | 3 | 23362 | 16.66 | 13.09 | 13.62 | 10.78 | 8.59 | 6.67 | 5.29 | 4.31 | 59 | 61 | 19 | 9:41
2163 | 4 | 35407 | 22.95 | 18.66 | 18.83 | 15.05 | 12.08 | 9.46 | 7.56 | 6.22 | 59 | 61 | 19 | 9:41
Comment at 2163 ft |  | Time: | 9:42 | :J9NW | CORNER
2168 | 1 | 34991 | 23.87 | 19.31 | 18.92 | 14.97 | 11.6 | 8.95 | 6.84 | 5.4 | 59 | 61 | 20 | 9:43
2168 | 2 | 11901 | 9.23 | 7.43 | 7.05 | 5.59 | 4.28 | 3.26 | 2.46 | 1.92 | 59 | 61 | 20 | 9:43
2168 | 3 | 23341 | 17 | 13.66 | 13.64 | 10.69 | 8.27 | 6.35 | 4.8 | 3.77 | 59 | 61 | 20 | 9:43
2168 | 4 | 35219 | 23.2 | 18.81 | 19.1 | 15.16 | 11.76 | 9.08 | 6.95 | 5.47 | 59 | 61 | 20 | 9:43
Comment at 2168 ft |  | Time: | 9:44 | :J8NE | CORNER
2088 | 1 | 34629 | 27 | 23.43 | 21.25 | 15.01 | 10.92 | 8.6 | 6.76 | 5.48 | 59 | 61 | 21 | 9:49
2088 | 2 | 11831 | 8.9 | 7.88 | 7.11 | 5.12 | 3.73 | 2.97 | 2.34 | 1.91 | 59 | 61 | 21 | 9:49
2088 | 3 | 23215 | 17.52 | 15.69 | 14.01 | 9.95 | 7.35 | 5.82 | 4.6 | 3.73 | 59 | 61 | 21 | 9:49
2088 | 4 | 35097 | 25.26 | 22.85 | 20.17 | 14.52 | 10.85 | 8.55 | 6.75 | 5.49 | 59 | 61 | 21 | 9:49
Comment at 2088 ft |  | Time: | 9:50 | :J5NW | CORNER
2090 | 1 | 34508 | 27.06 | 22.19 | 23.13 | 16.11 | 10.15 | 7.1 | 5.62 | 4.54 | 59 | 61 | 22 | 9:51
2090 | 2 | 11833 | 9.37 | 7.74 | 8.18 | 5.66 | 3.5 | 2.44 | 1.99 | 1.61 | 59 | 61 | 22 | 9:51
2090 | 3 | 23133 | 18.18 | 14.91 | 16.09 | 11.06 | 6.92 | 4.85 | 3.89 | 3.16 | 59 | 61 | 22 | 9:51
2090 | 4 | 34918 | 26.04 | 21.33 | 23.1 | 16.08 | 10.15 | 7.19 | 5.7 | 4.63 | 59 | 61 | 22 | 9:52
Comment at 2090 ft |  | Time: | 9:52 | :J4NE | CORNER
2163 | 1 | 34992 | 24.83 | 20.26 | 19.61 | 14.53 | 11.13 | 8.71 | 6.8 | 5.51 | 59 | 62 | 23 | 9:53
2163 | 2 | 11854 | 9.69 | 7.42 | 7.46 | 5.3 | 3.94 | 3.05 | 2.35 | 1.91 | 59 | 62 | 23 | 9:53
2163 | 3 | 23275 | 17.46 | 14.1 | 13.7 | 9.92 | 7.54 | 5.88 | 4.58 | 3.72 | 59 | 62 | 23 | 9:54
2163 | 4 | 35235 | 24.16 | 20.14 | 19.07 | 14.16 | 10.85 | 8.55 | 6.71 | 5.48 | 59 | 62 | 23 | 9:54
Comment at 2163 ft |  | Time: | 9:54 | :J3NW | CORNER
2168 | 1 | 35023 | 25.28 | 19.72 | 18.3 | 13.74 | 10.08 | 7.62 | 5.92 | 4.65 | 59 | 61 | 24 | 9:55
2168 | 2 | 11855 | 10.45 | 7.96 | 6.05 | 4.51 | 3.24 | 2.45 | 1.91 | 1.51 | 59 | 61 | 24 | 9:55
2168 | 3 | 23253 | 18.2 | 14 | 12.64 | 9.38 | 6.83 | 5.18 | 3.98 | 3.12 | 59 | 61 | 24 | 9:55
2168 | 4 | 35255 | 24.81 | 19.39 | 18.52 | 13.96 | 10.24 | 7.76 | 6.03 | 4.72 | 59 | 61 | 24 | 9:56
Comment at 2168 ft |  | Time: | 9:56 | :J2NE | CORNER
2032 | 1 | 35525 | 8.78 | 8.07 | 7.79 | 6.75 | 5.87 | 4.93 | 4.17 | 3.5 | 59 | 61 | 25 | 10:00
2032 | 2 | 12118 | 2.71 | 2.49 | 2.46 | 2.1 | 1.86 | 1.58 | 1.37 | 1.17 | 59 | 61 | 25 | 10:00
2032 | 3 | 23709 | 5.68 | 5.14 | 5.13 | 4.34 | 3.81 | 3.23 | 2.77 | 2.35 | 59 | 61 | 25 | 10:00
2032 | 4 | 35752 | 8.64 | 7.93 | 7.72 | 6.65 | 5.77 | 4.89 | 4.15 | 3.49 | 59 | 61 | 25 | 10:00
Comment at 2032 ft |  | Time: | 10:01 | :J6N
2050 | 1 | 34873 | 24.57 | 6.92 | 18.76 | 13.83 | 10.44 | 7.89 | 6.04 | 4.66 | 59 | 61 | 26 | 10:02
2050 | 2 | 11937 | 8.69 | 2.01 | 6.55 | 4.76 | 3.53 | 2.69 | 2.1 | 1.64 | 59 | 61 | 26 | 10:02
2050 | 3 | 23242 | 16.81 | 4.34 | 12.82 | 9.3 | 7 | 5.33 | 4.11 | 3.23 | 59 | 61 | 26 | 10:02
2050 | 4 | 35170 | 23.61 | 7.03 | 18.1 | 13.37 | 10.11 | 7.72 | 5.98 | 4.7 | 59 | 61 | 26 | 10:02
Comment at 2050 ft |  | Time: | 10:03 | :J6NW
2052 | 1 | 35167 | 19.84 | 15.41 | 8.62 | 6.99 | 5.74 | 4.67 | 3.93 | 3.34 | 59 | 61 | 27 | 10:04
2052 | 2 | 11951 | 6.91 | 5.23 | 2.43 | 2.05 | 1.73 | 1.47 | 1.28 | 1.1 | 59 | 61 | 27 | 10:04
2052 | 3 | 23406 | 13.55 | 10.35 | 5.36 | 4.42 | 3.72 | 3.1 | 2.62 | 2.23 | 59 | 61 | 27 | 10:04
2052 | 4 | 35241 | 19.02 | 14.77 | 8.93 | 7.23 | 5.92 | 4.79 | 4.01 | 3.39 | 59 | 61 | 27 | 10:04
Comment at 2052 ft |  | Time: | 10:05 | :J5NE
2070 | 1 | 35354 | 10.96 | 10.07 | 10.02 | 8.74 | 7.38 | 6.09 | 5.09 | 4.31 | 60 | 61 | 28 | 10:06
2070 | 2 | 12179 | 3.33 | 3.01 | 3.04 | 2.65 | 2.28 | 1.93 | 1.68 | 1.47 | 60 | 61 | 28 | 10:06
2070 | 3 | 23563 | 6.97 | 6.28 | 6.34 | 5.49 | 4.71 | 3.97 | 3.4 | 2.96 | 60 | 61 | 28 | 10:06
2070 | 4 | 35718 | 10.64 | 9.75 | 9.73 | 8.48 | 7.18 | 6.03 | 5.15 | 4.45 | 60 | 61 | 28 | 10:06
Comment at 2070 ft |  | Time: | 10:07 | :J5N
2088 | 1 | 34953 | 22.08 | 10.71 | 16.85 | 12.23 | 9.31 | 7.14 | 5.52 | 4.3 | 60 | 61 | 29 | 10:08
2088 | 2 | 12000 | 7.03 | 3.8 | 5.3 | 3.85 | 2.94 | 2.3 | 1.83 | 1.46 | 60 | 61 | 29 | 10:08
2088 | 3 | 23316 | 14.17 | 7.3 | 10.83 | 7.82 | 6.01 | 4.71 | 3.67 | 2.91 | 60 | 61 | 29 | 10:08
2088 | 4 | 35169 | 20.32 | 11.52 | 15.66 | 11.56 | 8.88 | 6.9 | 5.42 | 4.28 | 60 | 61 | 29 | 10:09
Comment at 2088 ft |  | Time: | 10:09 | :J5NW
2090 | 1 | 34952 | 26.69 | 20.34 | 12.62 | 9.06 | 6.75 | 5.27 | 4.25 | 3.49 | 60 | 62 | 30 | 10:10
2090 | 2 | 11911 | 8.81 | 6.66 | 4.26 | 3.05 | 2.27 | 1.8 | 1.47 | 1.21 | 60 | 62 | 30 | 10:10
2090 | 3 | 23285 | 17.24 | 13.08 | 8.85 | 6.28 | 4.63 | 3.63 | 2.96 | 2.41 | 60 | 62 | 30 | 10:10
2090 | 4 | 35077 | 24.83 | 18.98 | 13.36 | 9.56 | 7.03 | 5.5 | 4.45 | 3.63 | 60 | 62 | 30 | 10:10
Comment at 2090 ft |  | Time: | 10:11 | :J4NE
2108 | 1 | 35419 | 10.2 | 8.94 | 9.39 | 8.11 | 6.94 | 5.85 | 4.89 | 4.12 | 60 | 61 | 31 | 10:12
2108 | 2 | 12100 | 3.03 | 2.64 | 2.82 | 2.45 | 2.15 | 1.85 | 1.59 | 1.37 | 60 | 61 | 31 | 10:12
2108 | 3 | 23538 | 6.39 | 5.53 | 5.91 | 5.1 | 4.44 | 3.8 | 3.23 | 2.76 | 60 | 61 | 31 | 10:12
2108 | 4 | 35684 | 9.95 | 8.69 | 9.2 | 7.95 | 6.84 | 5.82 | 4.92 | 4.22 | 60 | 61 | 31 | 10:12
Comment at 2108 ft |  | Time: | 10:13 | :J4N
2125 | 1 | 35074 | 19.18 | 8.78 | 15 | 11.37 | 8.83 | 6.87 | 5.24 | 4.1 | 60 | 61 | 32 | 10:14
2125 | 2 | 11944 | 7.67 | 1.83 | 5.84 | 4.39 | 3.33 | 2.63 | 2.02 | 1.61 | 60 | 61 | 32 | 10:14
2125 | 3 | 23385 | 13.75 | 4.86 | 10.67 | 7.99 | 6.17 | 4.88 | 3.74 | 2.95 | 60 | 61 | 32 | 10:14
2125 | 4 | 35371 | 18.77 | 8.89 | 14.74 | 11.17 | 8.64 | 6.82 | 5.29 | 4.18 | 60 | 61 | 32 | 10:15
Comment at 2125 ft |  | Time: | 10:16 | :J4NW
2128 | 1 | 35156 | 16.7 | 13.08 | 11.47 | 8.94 | 6.91 | 5.49 | 4.4 | 3.58 | 60 | 62 | 33 | 10:16
2128 | 2 | 12015 | 6.15 | 4.76 | 3.29 | 2.58 | 2.06 | 1.67 | 1.39 | 1.17 | 60 | 62 | 33 | 10:16
2128 | 3 | 23484 | 11.52 | 8.91 | 7.5 | 5.77 | 4.53 | 3.6 | 2.91 | 2.38 | 60 | 62 | 33 | 10:16
2128 | 4 | 35421 | 16.38 | 12.83 | 11.72 | 9.1 | 7.02 | 5.59 | 4.46 | 3.64 | 60 | 62 | 33 | 10:17
Comment at 2128 ft |  | Time: | 10:17 | :J3NE
2145 | 1 | 35570 | 9.25 | 8.49 | 8.39 | 7.38 | 6.49 | 5.64 | 4.89 | 4.31 | 60 | 61 | 34 | 10:18
2145 | 2 | 12242 | 2.91 | 2.62 | 2.64 | 2.33 | 2.09 | 1.83 | 1.64 | 1.48 | 60 | 61 | 34 | 10:18
2145 | 3 | 23700 | 5.93 | 5.32 | 5.44 | 4.73 | 4.23 | 3.69 | 3.28 | 2.95 | 60 | 61 | 34 | 10:18
2145 | 4 | 35860 | 9.09 | 8.3 | 8.28 | 7.27 | 6.43 | 5.62 | 4.93 | 4.41 | 60 | 61 | 34 | 10:18
Comment at 2145 ft |  | Time: | 10:19 | :J3N
2163 | 1 | 35202 | 17.04 | 10.18 | 13.42 | 10.22 | 8.02 | 6.28 | 4.91 | 3.85 | 60 | 61 | 35 | 10:20
2163 | 2 | 11940 | 6.66 | 2.3 | 5.07 | 3.86 | 2.97 | 2.36 | 1.86 | 1.46 | 60 | 61 | 35 | 10:20
2163 | 3 | 23501 | 11.93 | 6.04 | 9.32 | 6.99 | 5.5 | 4.37 | 3.42 | 2.7 | 60 | 61 | 35 | 10:20
2163 | 4 | 35572 | 16.65 | 10.25 | 13.15 | 10.07 | 7.92 | 6.25 | 4.96 | 3.91 | 60 | 61 | 35 | 10:21
Comment at 2163 ft |  | Time: | 10:21 | :J3NW
2165 | 1 | 35286 | 17.44 | 13.69 | 9.62 | 7.59 | 5.99 | 4.89 | 4.02 | 3.35 | 60 | 62 | 36 | 10:22
2165 | 2 | 11959 | 7.08 | 5.39 | 2.11 | 1.79 | 1.56 | 1.38 | 1.18 | 1.05 | 60 | 62 | 36 | 10:22
2165 | 3 | 23348 | 12.46 | 9.62 | 5.77 | 4.55 | 3.65 | 3.07 | 2.56 | 2.17 | 60 | 62 | 36 | 10:22
2165 | 4 | 35583 | 17.1 | 13.43 | 9.93 | 7.76 | 6.1 | 5.01 | 4.1 | 3.4 | 60 | 62 | 36 | 10:22
Comment at 2165 ft |  | Time: | 10:23 | :J2NE
2183 | 1 | 35524 | 8.84 | 8.03 | 8.04 | 7.05 | 6.27 | 5.42 | 4.72 | 4.21 | 60 | 62 | 37 | 10:24
2183 | 2 | 12145 | 2.8 | 2.51 | 2.55 | 2.26 | 2.03 | 1.78 | 1.58 | 1.46 | 60 | 62 | 37 | 10:24
2183 | 3 | 23701 | 5.74 | 5.1 | 5.22 | 4.54 | 4.11 | 3.58 | 3.17 | 2.9 | 60 | 62 | 37 | 10:24
2183 | 4 | 35979 | 8.75 | 7.89 | 7.99 | 6.96 | 6.24 | 5.43 | 4.8 | 4.36 | 60 | 62 | 37 | 10:25
Comment at 2183 ft |  | Time: | 10:25 | :J2N
2201 | 1 | 35163 | 15.3 | 11.17 | 12.1 | 9.37 | 7.44 | 5.86 | 4.62 | 3.72 | 60 | 62 | 38 | 10:26
2201 | 2 | 12040 | 5.31 | 3.36 | 4.2 | 3.19 | 2.53 | 2.02 | 1.62 | 1.34 | 60 | 62 | 38 | 10:26
2201 | 3 | 23442 | 10.29 | 7.24 | 8.12 | 6.18 | 4.97 | 3.93 | 3.13 | 2.56 | 60 | 62 | 38 | 10:26
2201 | 4 | 35449 | 14.97 | 11.2 | 11.88 | 9.21 | 7.3 | 5.81 | 4.62 | 3.76 | 60 | 62 | 38 | 10:27
Comment at 2201 ft |  | Time: | 10:27 | :J2NW
2203 | 1 | 35413 | 14.88 | 11.82 | 10.95 | 8.5 | 6.76 | 5.38 | 4.35 | 3.52 | 61 | 62 | 39 | 10:28
2203 | 2 | 12101 | 5.17 | 4.01 | 3.26 | 2.55 | 2.06 | 1.69 | 1.39 | 1.18 | 61 | 62 | 39 | 10:28
2203 | 3 | 23567 | 10.06 | 7.87 | 7.21 | 5.58 | 4.47 | 3.57 | 2.92 | 2.37 | 61 | 62 | 39 | 10:28
2203 | 4 | 35492 | 14.59 | 11.55 | 11.21 | 8.7 | 6.9 | 5.47 | 4.44 | 3.6 | 61 | 62 | 39 | 10:29
Comment at 2203 ft |  | Time: | 10:29 | :J1NE
2221 | 1 | 35586 | 9.04 | 8.3 | 8.07 | 6.94 | 5.95 | 5.07 | 4.33 | 3.71 | 61 | 62 | 40 | 10:30
2221 | 2 | 12184 | 2.81 | 2.55 | 2.54 | 2.18 | 1.91 | 1.65 | 1.45 | 1.27 | 61 | 62 | 40 | 10:30
2221 | 3 | 23652 | 5.8 | 5.24 | 5.23 | 4.43 | 3.88 | 3.34 | 2.9 | 2.53 | 61 | 62 | 40 | 10:30
2221 | 4 | 35820 | 8.84 | 8.1 | 7.91 | 6.82 | 5.89 | 5.09 | 4.38 | 3.8 | 61 | 62 | 40 | 10:31
Comment at 2221 ft |  | Time: | 10:31 | :J1N
2969 | 1 | 35068 | 16.16 | 9.13 | 12.9 | 10.23 | 8.19 | 6.53 | 5.22 | 4.16 | 61 | 61 | 41 | 10:35
2969 | 2 | 12079 | 5.81 | 2.72 | 4.54 | 3.6 | 2.91 | 2.32 | 1.88 | 1.51 | 61 | 61 | 41 | 10:35
2969 | 3 | 23414 | 11.2 | 5.77 | 8.89 | 6.96 | 5.61 | 4.51 | 3.62 | 2.9 | 61 | 61 | 41 | 10:35
2969 | 4 | 35402 | 15.96 | 9.1 | 12.8 | 10.12 | 8.11 | 6.51 | 5.23 | 4.18 | 61 | 61 | 41 | 10:35
Comment at 2969 ft |  | Time: | 10:36 | :J12NS
2971 | 1 | 35309 | 15.55 | 12.45 | 10.88 | 8.68 | 7.1 | 5.73 | 4.69 | 3.85 | 61 | 62 | 42 | 10:36
2971 | 2 | 12121 | 4.92 | 3.92 | 3.61 | 2.83 | 2.35 | 1.89 | 1.58 | 1.3 | 61 | 62 | 42 | 10:37
2971 | 3 | 23564 | 10.27 | 8.14 | 7.34 | 5.81 | 4.8 | 3.86 | 3.18 | 2.62 | 61 | 62 | 42 | 10:37
2971 | 4 | 35634 | 15.47 | 12.42 | 11.12 | 8.83 | 7.22 | 5.81 | 4.76 | 3.91 | 61 | 62 | 42 | 10:37
Comment at 2971 ft |  | Time: | 10:38 | :J6NS
3452 | 1 | 34875 | 18.17 | 11.45 | 14.59 | 11.45 | 9.09 | 7.23 | 5.65 | 4.43 | 62 | 62 | 43 | 10:44
3452 | 2 | 12032 | 6.16 | 3.47 | 4.86 | 3.89 | 3.05 | 2.49 | 1.98 | 1.59 | 62 | 62 | 43 | 10:45
3452 | 3 | 23466 | 12.26 | 7.4 | 9.82 | 7.65 | 6.12 | 4.92 | 3.88 | 3.1 | 62 | 62 | 43 | 10:45
3452 | 4 | 35324 | 17.75 | 11.36 | 14.32 | 11.27 | 8.92 | 7.16 | 5.64 | 4.47 | 62 | 62 | 43 | 10:45
Comment at 34572 ft |  | Time: | 10:46 | :J11NS
3457 | 1 | 35199 | 18.26 | 14.29 | 11.65 | 9.32 | 7.58 | 6.09 | 5.03 | 4.08 | 62 | 62 | 44 | 10:46
3457 | 2 | 12061 | 6.1 | 4.73 | 3.72 | 2.98 | 2.47 | 2 | 1.69 | 1.4 | 62 | 62 | 44 | 10:46
3457 | 3 | 23458 | 12.21 | 9.51 | 7.86 | 6.23 | 5.12 | 4.14 | 3.43 | 2.8 | 62 | 62 | 44 | 10:47
3457 | 4 | 35339 | 17.77 | 14.01 | 11.95 | 9.5 | 7.7 | 6.2 | 5.12 | 4.14 | 62 | 62 | 44 | 10:47
Comment at 3457 ft |  | Time: | 10:47 | :J5NS
4335 | 1 | 35026 | 18.6 | 9.47 | 14.71 | 11.39 | 9.06 | 7.12 | 5.59 | 4.39 | 63 | 62 | 45 | 10:51
4335 | 2 | 12124 | 6.46 | 2.98 | 5.03 | 3.91 | 3.12 | 2.47 | 1.97 | 1.58 | 63 | 62 | 45 | 10:51
4335 | 3 | 23502 | 12.63 | 6.11 | 9.97 | 7.64 | 6.1 | 4.86 | 3.84 | 3.05 | 63 | 62 | 45 | 10:51
4335 | 4 | 35267 | 18.09 | 9.51 | 14.34 | 11.14 | 8.82 | 7.03 | 5.57 | 4.41 | 63 | 62 | 45 | 10:52
Comment at 4335 ft |  | Time: | 10:52 | :J10NS
4337 | 1 | 35139 | 18.35 | 14.56 | 9.54 | 7.67 | 6.29 | 5.19 | 4.35 | 3.65 | 63 | 62 | 46 | 10:53
4337 | 2 | 12005 | 6.49 | 5.11 | 2.94 | 2.37 | 1.98 | 1.68 | 1.42 | 1.21 | 63 | 62 | 46 | 10:53
4337 | 3 | 23264 | 12.51 | 9.84 | 6.36 | 5.04 | 4.18 | 3.49 | 2.92 | 2.44 | 63 | 62 | 46 | 10:53
4337 | 4 | 35346 | 17.91 | 14.21 | 9.91 | 7.93 | 6.48 | 5.37 | 4.48 | 3.74 | 63 | 62 | 46 | 10:54
Comment at 4337 ft |  | Time: | 10:54 | :J4NS
4954 | 1 | 35071 | 17.17 | 8.79 | 13.75 | 10.83 | 8.57 | 6.85 | 5.41 | 4.28 | 63 | 63 | 47 | 10:57
4954 | 2 | 12042 | 6.19 | 2.53 | 4.86 | 3.82 | 2.99 | 2.4 | 1.92 | 1.56 | 63 | 63 | 47 | 10:57
4954 | 3 | 23445 | 11.88 | 5.48 | 9.46 | 7.35 | 5.82 | 4.69 | 3.73 | 2.98 | 63 | 63 | 47 | 10:57
4954 | 4 | 35427 | 16.83 | 8.77 | 13.5 | 10.62 | 8.38 | 6.75 | 5.37 | 4.29 | 63 | 63 | 47 | 10:57
Comment at 4954 ft |  | Time: | 10:58 | :J9NS
4956 | 1 | 35219 | 16.1 | 12.81 | 9.88 | 7.99 | 6.56 | 5.36 | 4.47 | 3.7 | 63 | 63 | 48 | 10:58
4956 | 2 | 12099 | 5.3 | 4.17 | 3.16 | 2.55 | 2.11 | 1.75 | 1.49 | 1.26 | 63 | 63 | 48 | 10:58
4956 | 3 | 23483 | 10.71 | 8.44 | 6.54 | 5.24 | 4.34 | 3.6 | 3.01 | 2.5 | 63 | 63 | 48 | 10:59
4956 | 4 | 35463 | 15.86 | 12.61 | 10.05 | 8.1 | 6.62 | 5.43 | 4.52 | 3.74 | 63 | 63 | 48 | 10:59
Comment at 4956 ft |  | Time: | 10:59 | :J3NS
5553 | 1 | 35067 | 15.15 | 8.42 | 12.19 | 9.7 | 7.87 | 6.33 | 5.09 | 4.09 | 63 | 63 | 49 | 11:02
5553 | 2 | 12071 | 5.46 | 2.54 | 4.31 | 3.42 | 2.77 | 2.23 | 1.82 | 1.47 | 63 | 63 | 49 | 11:02
5553 | 3 | 23469 | 10.52 | 5.42 | 8.39 | 6.6 | 5.39 | 4.34 | 3.51 | 2.82 | 63 | 63 | 49 | 11:02
5553 | 4 | 35592 | 15.04 | 8.5 | 12.17 | 9.61 | 7.78 | 6.33 | 5.12 | 4.13 | 63 | 63 | 49 | 11:02
Comment at 5553 ft |  | Time: | 11:03 | :J8NS
5555 | 1 | 35298 | 15.32 | 12.23 | 9.42 | 7.61 | 6.33 | 5.22 | 4.31 | 3.64 | 63 | 62 | 50 | 11:04
5555 | 2 | 12119 | 5.08 | 4.07 | 3.03 | 2.47 | 2.07 | 1.72 | 1.43 | 1.25 | 63 | 62 | 50 | 11:04
5555 | 3 | 23472 | 10.18 | 8.08 | 6.27 | 5.05 | 4.23 | 3.49 | 2.89 | 2.45 | 63 | 62 | 50 | 11:04
5555 | 4 | 35483 | 15.07 | 12.02 | 9.58 | 7.74 | 6.37 | 5.27 | 4.35 | 3.68 | 63 | 62 | 50 | 11:04
Comment at 5555 ft |  | Time: | 11:05 | :J2NS
6221 | 1 | 35075 | 15.64 | 7.99 | 12.64 | 10.03 | 8.02 | 6.45 | 5.17 | 4.18 | 63 | 63 | 51 | 11:08
6221 | 2 | 12116 | 5.48 | 2.45 | 4.37 | 3.47 | 2.77 | 2.26 | 1.84 | 1.5 | 63 | 63 | 51 | 11:08
6221 | 3 | 23429 | 10.61 | 5.15 | 8.5 | 6.68 | 5.42 | 4.39 | 3.56 | 2.87 | 63 | 63 | 51 | 11:08
6221 | 4 | 35565 | 15.41 | 8.01 | 12.48 | 9.91 | 7.94 | 6.42 | 5.19 | 4.21 | 63 | 63 | 51 | 11:09
Comment at 6221 ft |  | Time: | 11:09 | :J7NS
6223 | 1 | 35153 | 15.76 | 12.68 | 8.79 | 7.26 | 6.05 | 5.02 | 4.18 | 3.54 | 63 | 63 | 52 | 11:10
6223 | 2 | 12058 | 5.36 | 4.33 | 2.76 | 2.31 | 1.96 | 1.65 | 1.39 | 1.2 | 63 | 63 | 52 | 11:10
6223 | 3 | 23398 | 10.57 | 8.46 | 5.87 | 4.78 | 4.02 | 3.36 | 2.82 | 2.4 | 63 | 63 | 52 | 11:10
6223 | 4 | 35379 | 15.36 | 12.35 | 9.04 | 7.42 | 6.16 | 5.12 | 4.27 | 3.6 | 63 | 63 | 52 | 11:10
Comment at 6223 ft |  | Time: | 11:11 | :J1NS
6960 | 1 | 35553 | 7.91 | 7.27 | 7.11 | 6.19 | 5.41 | 4.58 | 3.91 | 3.36 | 64 | 63 | 53 | 11:13
6960 | 2 | 12186 | 2.53 | 2.3 | 2.3 | 2 | 1.79 | 1.55 | 1.35 | 1.19 | 64 | 63 | 53 | 11:14
6960 | 3 | 23732 | 5.12 | 4.68 | 4.66 | 4.02 | 3.58 | 3.11 | 2.7 | 2.36 | 64 | 63 | 53 | 11:14
6960 | 4 | 35806 | 7.73 | 7.1 | 6.96 | 6.09 | 5.37 | 4.6 | 3.96 | 3.45 | 64 | 63 | 53 | 11:14
Comment at 6960 ft |  | Time: | 11:14 | :J12S
6978 | 1 | 35323 | 15.97 | 9.73 | 12.75 | 9.83 | 7.81 | 6.21 | 4.81 | 3.8 | 64 | 63 | 54 | 11:16
6978 | 2 | 11976 | 6.88 | 2.21 | 5.34 | 4.06 | 3.17 | 2.55 | 2 | 1.61 | 64 | 63 | 54 | 11:17
6978 | 3 | 23611 | 11.64 | 5.92 | 9.29 | 6.97 | 5.62 | 4.48 | 3.51 | 2.84 | 64 | 63 | 54 | 11:17
6978 | 4 | 35541 | 15.65 | 9.6 | 12.48 | 9.61 | 7.7 | 6.22 | 4.89 | 3.93 | 64 | 63 | 54 | 11:17
Comment at 6978 ft |  | Time: | 11:18 | :J12SW
6980 | 1 | 35272 | 13.2 | 10.65 | 11.54 | 9.01 | 7.16 | 5.72 | 4.58 | 3.73 | 64 | 62 | 55 | 11:19
6980 | 2 | 12140 | 4.69 | 3.74 | 4.12 | 3.2 | 2.52 | 2.03 | 1.64 | 1.37 | 64 | 62 | 55 | 11:19
6980 | 3 | 23488 | 9.09 | 7.26 | 8.08 | 6.21 | 4.93 | 3.96 | 3.19 | 2.61 | 64 | 62 | 55 | 11:19
6980 | 4 | 35567 | 13.11 | 10.58 | 11.68 | 9.08 | 7.18 | 5.77 | 4.64 | 3.76 | 64 | 62 | 55 | 11:19
Comment at 6980 ft |  | Time: | 11:20 | :J11SE
6998 | 1 | 35446 | 8.11 | 7.49 | 7.4 | 6.52 | 5.76 | 4.98 | 4.21 | 3.51 | 64 | 62 | 56 | 11:20
6998 | 2 | 12304 | 2.66 | 2.47 | 2.44 | 2.14 | 1.93 | 1.7 | 1.48 | 1.29 | 64 | 62 | 56 | 11:21
6998 | 3 | 23642 | 5.33 | 4.91 | 4.92 | 4.25 | 3.82 | 3.37 | 2.91 | 2.5 | 64 | 62 | 56 | 11:21
6998 | 4 | 35690 | 7.95 | 7.37 | 7.28 | 6.38 | 5.67 | 4.92 | 4.24 | 3.6 | 64 | 62 | 56 | 11:21
Comment at 6998 ft |  | Time: | 11:21 | :J11S
7015 | 1 | 35290 | 18.73 | 9.2 | 14.98 | 11.56 | 9.21 | 7.24 | 5.64 | 4.4 | 64 | 63 | 57 | 11:22
7015 | 2 | 12022 | 8.29 | 2.13 | 6.5 | 5.03 | 3.92 | 3.14 | 2.45 | 1.93 | 64 | 63 | 57 | 11:22
7015 | 3 | 23268 | 13.86 | 5.25 | 11.04 | 8.43 | 6.74 | 5.36 | 4.2 | 3.31 | 64 | 63 | 57 | 11:23
7015 | 4 | 35471 | 18.22 | 8.94 | 14.59 | 11.31 | 9.06 | 7.22 | 5.68 | 4.49 | 64 | 63 | 57 | 11:23
Comment at 7015 ft |  | Time: | 11:24 | :J11SW
7018 | 1 | 35070 | 14.13 | 11.42 | 11.72 | 9.39 | 7.67 | 6.19 | 5.07 | 4.17 | 64 | 63 | 59 | 11:26
7018 | 2 | 12179 | 5.23 | 4.21 | 3.99 | 3.23 | 2.62 | 2.14 | 1.76 | 1.48 | 64 | 63 | 59 | 11:26
7018 | 3 | 23461 | 9.95 | 7.96 | 8.05 | 6.37 | 5.22 | 4.25 | 3.49 | 2.87 | 64 | 63 | 59 | 11:26
7018 | 4 | 35445 | 14.17 | 11.44 | 11.76 | 9.41 | 7.62 | 6.21 | 5.08 | 4.19 | 64 | 63 | 59 | 11:26
Comment at 7018 ft |  | Time: | 11:27 | :J10SE
7035 | 1 | 35492 | 8.64 | 7.79 | 7.85 | 6.98 | 6.2 | 5.38 | 4.65 | 3.99 | 64 | 63 | 60 | 11:28
7035 | 2 | 12142 | 2.79 | 2.53 | 2.57 | 2.27 | 2.07 | 1.82 | 1.63 | 1.47 | 64 | 63 | 60 | 11:28
7035 | 3 | 23578 | 5.67 | 5.09 | 5.22 | 4.55 | 4.13 | 3.63 | 3.2 | 2.85 | 64 | 63 | 60 | 11:28
7035 | 4 | 35597 | 8.47 | 7.65 | 7.75 | 6.84 | 6.12 | 5.35 | 4.69 | 4.12 | 64 | 63 | 60 | 11:28
Comment at 7035 ft |  | Time: | 11:29 | :J10S
7053 | 1 | 35085 | 17.14 | 8.8 | 13.67 | 10.75 | 8.56 | 6.92 | 5.47 | 4.31 | 64 | 63 | 61 | 11:29
7053 | 2 | 12078 | 6.8 | 2.16 | 5.33 | 4.17 | 3.31 | 2.69 | 2.15 | 1.72 | 64 | 63 | 61 | 11:30
7053 | 3 | 23525 | 12.27 | 5.24 | 9.83 | 7.58 | 6.08 | 4.99 | 3.96 | 3.14 | 64 | 63 | 61 | 11:30
7053 | 4 | 35295 | 16.8 | 8.69 | 13.49 | 10.6 | 8.52 | 6.94 | 5.57 | 4.43 | 64 | 63 | 61 | 11:30
Comment at 7053 ft |  | Time: | 11:31 | :J10SW
7055 | 1 | 35298 | 17.07 | 13.54 | 7.88 | 6.68 | 5.75 | 4.93 | 4.25 | 3.58 | 64 | 63 | 62 | 11:31
7055 | 2 | 12068 | 6.8 | 5.31 | 2.2 | 1.92 | 1.71 | 1.49 | 1.31 | 1.13 | 64 | 63 | 62 | 11:31
7055 | 3 | 23404 | 12.38 | 9.63 | 4.78 | 4.07 | 3.62 | 3.17 | 2.75 | 2.35 | 64 | 63 | 62 | 11:31
7055 | 4 | 35376 | 16.75 | 13.27 | 8.01 | 6.72 | 5.76 | 4.96 | 4.27 | 3.61 | 64 | 63 | 62 | 11:32
Comment at 7055 ft |  | Time: | 11:32 | :J9SE
7073 | 1 | 35426 | 8.67 | 7.86 | 8.02 | 7.2 | 6.53 | 5.74 | 5.14 | 4.6 | 64 | 63 | 63 | 11:33
7073 | 2 | 12205 | 2.69 | 2.42 | 2.53 | 2.27 | 2.13 | 1.94 | 1.79 | 1.68 | 64 | 63 | 63 | 11:33
7073 | 3 | 23634 | 5.51 | 4.94 | 5.18 | 4.63 | 4.29 | 3.86 | 3.58 | 3.31 | 64 | 63 | 63 | 11:34
7073 | 4 | 35454 | 8.26 | 7.42 | 7.68 | 6.91 | 6.35 | 5.73 | 5.24 | 4.82 | 64 | 63 | 63 | 11:34
Comment at 7073 ft |  | Time: | 11:34 | :J9S
7091 | 1 | 35594 | 8.47 | 7.74 | 7.71 | 6.73 | 5.88 | 5.06 | 4.32 | 3.69 | 64 | 63 | 64 | 11:35
7091 | 2 | 12168 | 2.69 | 2.45 | 2.46 | 2.15 | 1.93 | 1.68 | 1.47 | 1.29 | 64 | 63 | 64 | 11:35
7091 | 3 | 23644 | 5.49 | 4.93 | 4.97 | 4.32 | 3.87 | 3.36 | 2.93 | 2.54 | 64 | 63 | 64 | 11:35
7091 | 4 | 35735 | 8.23 | 7.49 | 7.5 | 6.56 | 5.77 | 5.02 | 4.34 | 3.74 | 64 | 63 | 64 | 11:36
Comment at 7091 ft |  | Time: | 11:36 | :J9SW
7093 | 1 | 35602 | 8.14 | 7.36 | 7.5 | 6.53 | 5.72 | 4.95 | 4.29 | 3.71 | 64 | 64 | 65 | 11:37
7093 | 2 | 12239 | 2.73 | 2.44 | 2.5 | 2.22 | 1.95 | 1.7 | 1.5 | 1.32 | 64 | 64 | 65 | 11:37
7093 | 3 | 23610 | 5.47 | 4.83 | 5.02 | 4.35 | 3.85 | 3.35 | 2.92 | 2.54 | 64 | 64 | 65 | 11:37
7093 | 4 | 35878 | 8.2 | 7.41 | 7.52 | 6.59 | 5.79 | 5 | 4.33 | 3.75 | 64 | 64 | 65 | 11:38
Comment at 7093 ft |  | Time: | 11:38 | :J8SE
7111 | 1 | 35430 | 8.11 | 7.32 | 7.38 | 6.56 | 5.77 | 4.97 | 4.25 | 3.58 | 64 | 63 | 66 | 11:39
7111 | 2 | 12220 | 2.62 | 2.39 | 2.4 | 2.12 | 1.9 | 1.66 | 1.46 | 1.28 | 64 | 63 | 66 | 11:39
7111 | 3 | 23591 | 5.33 | 4.77 | 4.9 | 4.27 | 3.81 | 3.33 | 2.91 | 2.52 | 64 | 63 | 66 | 11:39
7111 | 4 | 35714 | 7.97 | 7.17 | 7.27 | 6.42 | 5.67 | 4.97 | 4.28 | 3.69 | 64 | 63 | 66 | 11:39
Comment at 7111 ft |  | Time: | 11:40 | :J8S
7129 | 1 | 35523 | 8.45 | 7.68 | 7.57 | 6.6 | 5.81 | 4.99 | 4.29 | 3.67 | 65 | 64 | 67 | 11:41
7129 | 2 | 12147 | 2.74 | 2.48 | 2.49 | 2.17 | 1.92 | 1.69 | 1.47 | 1.28 | 65 | 64 | 67 | 11:41
7129 | 3 | 23615 | 5.58 | 5.03 | 5.08 | 4.36 | 3.88 | 3.37 | 2.95 | 2.55 | 65 | 64 | 67 | 11:41
7129 | 4 | 35741 | 8.35 | 7.58 | 7.52 | 6.55 | 5.78 | 5 | 4.32 | 3.73 | 65 | 64 | 67 | 11:41
Comment at 7129 ft |  | Time: | 11:42 | :J8SW
7131 | 1 | 35351 | 8.34 | 7.45 | 7.53 | 6.55 | 5.72 | 4.95 | 4.24 | 3.69 | 65 | 63 | 68 | 11:42
7131 | 2 | 12253 | 2.78 | 2.51 | 2.55 | 2.21 | 1.95 | 1.69 | 1.48 | 1.29 | 65 | 63 | 68 | 11:43
7131 | 3 | 23643 | 5.64 | 4.98 | 5.13 | 4.4 | 3.9 | 3.37 | 2.93 | 2.54 | 65 | 63 | 68 | 11:43
7131 | 4 | 35526 | 8.43 | 7.54 | 7.66 | 6.64 | 5.79 | 5.03 | 4.32 | 3.74 | 65 | 63 | 68 | 11:43
Comment at 7131 ft |  | Time: | 11:43 | :J7SE
7148 | 1 | 35333 | 8.68 | 8 | 7.84 | 6.81 | 5.95 | 5.08 | 4.34 | 3.67 | 65 | 64 | 69 | 11:44
7148 | 2 | 12187 | 2.75 | 2.52 | 2.53 | 2.23 | 1.95 | 1.7 | 1.48 | 1.28 | 65 | 64 | 69 | 11:44
7148 | 3 | 23583 | 5.63 | 5.1 | 5.1 | 4.41 | 3.93 | 3.39 | 2.94 | 2.52 | 65 | 64 | 69 | 11:44
7148 | 4 | 35635 | 8.52 | 7.82 | 7.7 | 6.71 | 5.9 | 5.07 | 4.36 | 3.74 | 65 | 64 | 69 | 11:45
Comment at 7148 ft |  | Time: | 11:45 | :J7S
7013 | 1 | 34848 | 21.27 | 13.13 | 18.08 | 13.96 | 10.62 | 7.56 | 6.16 | 5.38 | 65 | 64 | 71 | 11:53
7013 | 2 | 11928 | 7.97 | 3.77 | 6.75 | 5.28 | 3.91 | 2.73 | 2.21 | 1.94 | 65 | 64 | 71 | 11:54
7013 | 3 | 23211 | 14.85 | 8.35 | 12.63 | 9.74 | 7.33 | 5.18 | 4.29 | 3.74 | 65 | 64 | 71 | 11:54
7013 | 4 | 35196 | 20.46 | 13.18 | 17.37 | 13.48 | 10.22 | 7.41 | 6.1 | 5.34 | 65 | 64 | 71 | 11:54
Comment at 7013 ft |  | Time: | 11:55 | :J11SW | CORNER
7018 | 1 | 34896 | 29.38 | 24.36 | 7.79 | 6.61 | 5.61 | 4.79 | 4.24 | 3.82 | 65 | 63 | 72 | 11:56
7018 | 2 | 11909 | 13.71 | 11.12 | 3.13 | 2.61 | 2.17 | 1.81 | 1.47 | 1.32 | 65 | 63 | 72 | 11:56
7018 | 3 | 23380 | 21.84 | 17.88 | 5.83 | 4.81 | 4.05 | 3.43 | 2.9 | 2.6 | 65 | 63 | 72 | 11:56
7018 | 4 | 35082 | 28.42 | 23.43 | 8.59 | 7.15 | 5.96 | 5.05 | 4.35 | 3.94 | 65 | 63 | 72 | 11:56
Comment at 7018 ft |  | Time: | 11:57 | :J10SE | CORNER
7091 | 1 | 35098 | 18.18 | 16.78 | 16.69 | 14.17 | 12.15 | 10.32 | 8.78 | 7.37 | 65 | 64 | 73 | 11:58
7091 | 2 | 11965 | 6.94 | 6.43 | 6.34 | 5.38 | 4.55 | 3.84 | 3.22 | 2.7 | 65 | 64 | 73 | 11:59
7091 | 3 | 23407 | 12.8 | 11.81 | 11.81 | 9.9 | 8.42 | 7.18 | 6.08 | 5.08 | 65 | 64 | 73 | 11:59
7091 | 4 | 35359 | 17.78 | 16.42 | 16.32 | 13.86 | 11.84 | 10.07 | 8.61 | 7.23 | 65 | 64 | 73 | 11:59
Comment at 7091 ft |  | Time: | 12:00 | :J9SW | CORNER
7093 | 1 | 35101 | 17.82 | 16.3 | 16.4 | 13.89 | 11.78 | 9.97 | 8.39 | 7.1 | 65 | 65 | 74 | 12:00
7093 | 2 | 11996 | 7.12 | 6.48 | 6.55 | 5.51 | 4.63 | 3.87 | 3.23 | 2.7 | 65 | 65 | 74 | 12:00
7093 | 3 | 23350 | 12.95 | 11.8 | 12 | 10.04 | 8.49 | 7.19 | 6.01 | 5.03 | 65 | 65 | 74 | 12:01
7093 | 4 | 35370 | 17.87 | 16.33 | 16.5 | 13.95 | 11.82 | 10.02 | 8.45 | 7.15 | 65 | 65 | 74 | 12:01
Comment at 7093 ft |  | Time: | 12:01 | :J8SE | CORNER
7013 | 1 | 34720 | 25.24 | 11.66 | 20.78 | 16.31 | 12.45 | 9.3 | 7.04 | 5.62 | 65 | 64 | 75 | 12:03
7013 | 2 | 11918 | 11.31 | 2.72 | 9.07 | 7.08 | 5.24 | 3.87 | 2.86 | 2.27 | 65 | 64 | 75 | 12:04
7013 | 3 | 23309 | 18.85 | 7.21 | 15.39 | 11.97 | 9.08 | 6.74 | 5.06 | 4.04 | 65 | 64 | 75 | 12:04
7013 | 4 | 35087 | 24.9 | 11.91 | 20.45 | 16.07 | 12.22 | 9.17 | 6.97 | 5.61 | 65 | 64 | 75 | 12:04
Comment at 7013 ft |  | Time: | 12:05 | :J5SW | CORNER
7018 | 1 | 35173 | 23.02 | 19.13 | 11.37 | 9.18 | 7.3 | 5.65 | 4.51 | 3.75 | 66 | 64 | 76 | 12:05
7018 | 2 | 11974 | 9.68 | 7.93 | 2.57 | 2.11 | 1.82 | 1.54 | 1.34 | 1.19 | 66 | 64 | 76 | 12:06
7018 | 3 | 23345 | 16.74 | 13.77 | 7.01 | 5.57 | 4.54 | 3.6 | 2.92 | 2.48 | 66 | 64 | 76 | 12:06
7018 | 4 | 35244 | 22.52 | 18.73 | 11.85 | 9.57 | 7.6 | 5.87 | 4.64 | 3.84 | 66 | 64 | 76 | 12:06
Comment at 7018 ft |  | Time: | 12:07 | :J4SE | CORNER
7089 | 1 | 35504 | 11.99 | 11.03 | 10.83 | 9.49 | 8.13 | 7.03 | 6.03 | 5.15 | 66 | 65 | 77 | 12:08
7089 | 2 | 12152 | 4.01 | 3.66 | 3.65 | 3.16 | 2.72 | 2.34 | 2.03 | 1.75 | 66 | 65 | 77 | 12:08
7089 | 3 | 23502 | 7.84 | 7.1 | 7.12 | 6.16 | 5.31 | 4.6 | 3.97 | 3.41 | 66 | 65 | 77 | 12:08
7089 | 4 | 35561 | 11.57 | 10.64 | 10.49 | 9.18 | 7.9 | 6.86 | 5.91 | 5.06 | 66 | 65 | 77 | 12:08
Comment at 7089 ft |  | Time: | 12:09 | :J3SW | CORNER
7093 | 1 | 35236 | 11.68 | 10.49 | 10.56 | 9.16 | 7.94 | 6.69 | 5.76 | 4.94 | 66 | 65 | 78 | 12:09
7093 | 2 | 12112 | 4.08 | 3.64 | 3.71 | 3.18 | 2.74 | 2.3 | 1.99 | 1.72 | 66 | 65 | 78 | 12:10
7093 | 3 | 23584 | 7.96 | 7.03 | 7.24 | 6.18 | 5.38 | 4.54 | 3.91 | 3.34 | 66 | 65 | 78 | 12:10
7093 | 4 | 35682 | 11.69 | 10.52 | 10.61 | 9.18 | 7.96 | 6.72 | 5.81 | 4.97 | 66 | 65 | 78 | 12:10
Comment at 7093 ft |  | Time: | 12:11 | :J2SE | CORNER
6958 | 1 | 35262 | 8.04 | 7.37 | 7.19 | 6.2 | 5.38 | 4.57 | 3.91 | 3.33 | 66 | 64 | 79 | 12:12
6958 | 2 | 12145 | 2.58 | 2.35 | 2.34 | 2.02 | 1.77 | 1.53 | 1.32 | 1.17 | 66 | 64 | 79 | 12:13
6958 | 3 | 23575 | 5.27 | 4.74 | 4.76 | 4.05 | 3.53 | 3.05 | 2.62 | 2.26 | 66 | 64 | 79 | 12:13
6958 | 4 | 35709 | 8 | 7.29 | 7.21 | 6.18 | 5.34 | 4.58 | 3.93 | 3.35 | 66 | 64 | 79 | 12:13
Comment at 6958 ft |  | Time: | 12:14 | :J6S
6975 | 1 | 35336 | 16.42 | 10.22 | 12.8 | 9.74 | 7.62 | 5.93 | 4.66 | 3.76 | 66 | 64 | 80 | 12:14
6975 | 2 | 12074 | 5.07 | 3.85 | 4 | 3.03 | 2.38 | 1.91 | 1.54 | 1.29 | 66 | 64 | 80 | 12:14
6975 | 3 | 23377 | 10.22 | 7.56 | 8.01 | 6.07 | 4.8 | 3.83 | 3.06 | 2.53 | 66 | 64 | 80 | 12:14
6975 | 4 | 35376 | 14.79 | 11.18 | 11.68 | 8.96 | 7.06 | 5.65 | 4.53 | 3.72 | 66 | 64 | 80 | 12:15
Comment at 6975 ft |  | Time: | 12:15 | :J6SW
6978 | 1 | 35115 | 15.58 | 12.13 | 10.09 | 7.82 | 6.14 | 4.9 | 3.95 | 3.29 | 66 | 64 | 81 | 12:16
6978 | 2 | 12015 | 5.26 | 4.07 | 3.62 | 2.78 | 2.17 | 1.75 | 1.42 | 1.2 | 66 | 64 | 81 | 12:16
6978 | 3 | 23431 | 10.37 | 8.01 | 7.33 | 5.6 | 4.39 | 3.51 | 2.83 | 2.35 | 66 | 64 | 81 | 12:17
6978 | 4 | 35417 | 14.89 | 11.63 | 10.93 | 8.45 | 6.55 | 5.22 | 4.18 | 3.44 | 66 | 64 | 81 | 12:17
Comment at 6978 ft |  | Time: | 12:17 | :J5SE
6998 | 1 | 35221 | 7.94 | 7.2 | 7.19 | 6.24 | 5.47 | 4.68 | 3.96 | 3.34 | 68 | 64 | 1 | 13:44
6998 | 2 | 12172 | 2.55 | 2.3 | 2.33 | 2.03 | 1.79 | 1.55 | 1.34 | 1.17 | 68 | 64 | 1 | 13:44
6998 | 3 | 23674 | 5.24 | 4.68 | 4.78 | 4.1 | 3.64 | 3.13 | 2.66 | 2.3 | 68 | 64 | 1 | 13:45
6998 | 4 | 35600 | 7.94 | 7.17 | 7.22 | 6.23 | 5.47 | 4.7 | 4 | 3.4 | 68 | 64 | 1 | 13:45
Comment at 6998 ft |  | Time: | 13:45 | :J5S
7015 | 1 | 35241 | 15.68 | 6.62 | 12.61 | 9.93 | 7.86 | 6.25 | 4.97 | 3.98 | 68 | 65 | 2 | 13:46
7015 | 2 | 12051 | 5.43 | 2.09 | 4.28 | 3.38 | 2.66 | 2.14 | 1.73 | 1.41 | 68 | 65 | 2 | 13:46
7015 | 3 | 23490 | 10.56 | 4.33 | 8.48 | 6.6 | 5.27 | 4.25 | 3.4 | 2.76 | 68 | 65 | 2 | 13:47
7015 | 4 | 35316 | 15.22 | 6.6 | 12.26 | 9.64 | 7.67 | 6.14 | 4.95 | 4 | 68 | 65 | 2 | 13:47
Comment at 7015 ft |  | Time: | 13:48 | :J5SW
7018 | 1 | 35068 | 16.32 | 12.89 | 6.67 | 5.71 | 4.96 | 4.23 | 3.64 | 3.12 | 68 | 65 | 3 | 13:48
7018 | 2 | 12022 | 5.9 | 4.55 | 2.24 | 1.91 | 1.65 | 1.42 | 1.22 | 1.06 | 68 | 65 | 3 | 13:48
7018 | 3 | 23442 | 11.28 | 8.79 | 4.57 | 3.89 | 3.36 | 2.9 | 2.48 | 2.12 | 68 | 65 | 3 | 13:49
7018 | 4 | 35504 | 16.08 | 12.66 | 6.88 | 5.88 | 5.1 | 4.35 | 3.74 | 3.2 | 68 | 65 | 3 | 13:49
Comment at 7018 ft |  | Time: | 13:49 | :J4SE
7035 | 1 | 35440 | 8.26 | 7.52 | 7.44 | 6.52 | 5.77 | 5.05 | 4.48 | 3.96 | 68 | 65 | 4 | 13:50
7035 | 2 | 12170 | 2.63 | 2.38 | 2.41 | 2.09 | 1.87 | 1.67 | 1.49 | 1.38 | 68 | 65 | 4 | 13:50
7035 | 3 | 23628 | 5.35 | 4.83 | 4.91 | 4.21 | 3.78 | 3.34 | 3 | 2.74 | 68 | 65 | 4 | 13:50
7035 | 4 | 35878 | 8.17 | 7.4 | 7.38 | 6.46 | 5.74 | 5.07 | 4.56 | 4.09 | 68 | 65 | 4 | 13:50
Comment at 7035 ft |  | Time: | 13:51 | :J4S
7053 | 1 | 35216 | 17.4 | 7.25 | 13.94 | 10.84 | 8.53 | 6.69 | 5.26 | 4.13 | 68 | 66 | 5 | 13:52
7053 | 2 | 12011 | 6.89 | 2.04 | 5.42 | 4.16 | 3.17 | 2.49 | 1.95 | 1.55 | 68 | 66 | 5 | 13:52
7053 | 3 | 23498 | 12.32 | 4.53 | 9.85 | 7.54 | 5.9 | 4.65 | 3.66 | 2.9 | 68 | 66 | 5 | 13:52
7053 | 4 | 35388 | 16.92 | 7.24 | 13.6 | 10.55 | 8.28 | 6.55 | 5.2 | 4.14 | 68 | 66 | 5 | 13:52
Comment at 7053 ft |  | Time: | 13:53 | :J4SW
7055 | 1 | 35306 | 14.67 | 11.75 | 9.01 | 7.34 | 6.06 | 4.98 | 4.11 | 3.42 | 68 | 66 | 6 | 13:54
7055 | 2 | 12053 | 5.35 | 4.18 | 2.67 | 2.18 | 1.86 | 1.57 | 1.3 | 1.12 | 68 | 66 | 6 | 13:54
7055 | 3 | 23480 | 10.04 | 7.92 | 5.88 | 4.72 | 3.95 | 3.3 | 2.72 | 2.28 | 68 | 66 | 6 | 13:54
7055 | 4 | 35431 | 14.36 | 11.5 | 9.18 | 7.43 | 6.11 | 5.04 | 4.16 | 3.46 | 68 | 66 | 6 | 13:54
Comment at 7055 ft |  | Time: | 13:55 | :J3SE
7073 | 1 | 35445 | 8.05 | 7.26 | 7.36 | 6.54 | 5.84 | 5.13 | 4.56 | 4.06 | 68 | 66 | 7 | 13:55
7073 | 2 | 12139 | 2.6 | 2.3 | 2.38 | 2.12 | 1.92 | 1.71 | 1.54 | 1.41 | 68 | 66 | 7 | 13:55
7073 | 3 | 23570 | 5.27 | 4.72 | 4.89 | 4.3 | 3.87 | 3.45 | 3.09 | 2.81 | 68 | 66 | 7 | 13:56
7073 | 4 | 35724 | 7.98 | 7.18 | 7.31 | 6.49 | 5.82 | 5.16 | 4.62 | 4.13 | 68 | 66 | 7 | 13:56
Comment at 7073 ft |  | Time: | 13:57 | :J3S
7091 | 1 | 35336 | 8.85 | 8.07 | 7.87 | 6.7 | 5.74 | 4.88 | 4.1 | 3.47 | 68 | 65 | 8 | 13:59
7091 | 2 | 12144 | 2.87 | 2.58 | 2.55 | 2.17 | 1.86 | 1.61 | 1.38 | 1.19 | 68 | 65 | 8 | 13:59
7091 | 3 | 23496 | 5.77 | 5.19 | 5.19 | 4.37 | 3.77 | 3.23 | 2.74 | 2.36 | 68 | 65 | 8 | 13:59
7091 | 4 | 35518 | 8.72 | 7.94 | 7.75 | 6.62 | 5.67 | 4.86 | 4.11 | 3.49 | 68 | 65 | 8 | 13:59
Comment at 7091 ft |  | Time: | 14:00 | :J3SW
7093 | 1 | 35357 | 8.97 | 7.99 | 7.97 | 6.71 | 5.76 | 4.84 | 4.09 | 3.48 | 68 | 66 | 9 | 14:00
7093 | 2 | 12117 | 2.87 | 2.56 | 2.6 | 2.2 | 1.89 | 1.6 | 1.36 | 1.19 | 68 | 66 | 9 | 14:00
7093 | 3 | 23516 | 5.94 | 5.27 | 5.32 | 4.45 | 3.86 | 3.27 | 2.76 | 2.36 | 68 | 66 | 9 | 14:01
7093 | 4 | 35520 | 9 | 8.01 | 8.05 | 6.77 | 5.79 | 4.88 | 4.13 | 3.52 | 68 | 66 | 9 | 14:01
Comment at 7093 ft |  | Time: | 14:01 | :J2SE
7111 | 1 | 35632 | 8.49 | 7.65 | 7.7 | 6.73 | 5.8 | 4.92 | 4.13 | 3.43 | 68 | 65 | 10 | 14:02
7111 | 2 | 12146 | 2.67 | 2.38 | 2.42 | 2.12 | 1.86 | 1.59 | 1.35 | 1.17 | 68 | 65 | 10 | 14:02
7111 | 3 | 23561 | 5.51 | 4.92 | 5.07 | 4.35 | 3.79 | 3.24 | 2.75 | 2.32 | 68 | 65 | 10 | 14:02
7111 | 4 | 35667 | 8.4 | 7.54 | 7.65 | 6.65 | 5.76 | 4.91 | 4.17 | 3.5 | 68 | 65 | 10 | 14:02
Comment at 7111 ft |  | Time: | 14:03 | :J2S
7129 | 1 | 35422 | 10.91 | 9.74 | 9.3 | 7.55 | 6.34 | 5.13 | 4.2 | 3.48 | 68 | 66 | 11 | 14:04
7129 | 2 | 12079 | 3.57 | 3.16 | 3.05 | 2.44 | 2.06 | 1.7 | 1.42 | 1.21 | 68 | 66 | 11 | 14:04
7129 | 3 | 23487 | 7.18 | 6.36 | 6.1 | 4.91 | 4.17 | 3.41 | 2.81 | 2.36 | 68 | 66 | 11 | 14:04
7129 | 4 | 35605 | 10.71 | 9.52 | 9.1 | 7.43 | 6.25 | 5.09 | 4.22 | 3.52 | 68 | 66 | 11 | 14:04
Comment at 7129 ft |  | Time: | 14:05 | :J2SW
7131 | 1 | 35524 | 10.43 | 8.9 | 9.61 | 7.8 | 6.4 | 5.27 | 4.27 | 3.54 | 68 | 66 | 12 | 14:05
7131 | 2 | 12039 | 3.49 | 2.91 | 3.19 | 2.6 | 2.09 | 1.75 | 1.44 | 1.22 | 68 | 66 | 12 | 14:05
7131 | 3 | 23482 | 7 | 5.91 | 6.48 | 5.2 | 4.26 | 3.52 | 2.87 | 2.41 | 68 | 66 | 12 | 14:06
7131 | 4 | 35714 | 10.46 | 8.92 | 9.68 | 7.84 | 6.39 | 5.29 | 4.29 | 3.57 | 68 | 66 | 12 | 14:06
Comment at 7131 ft |  | Time: | 14:06 | :J1SE
7148 | 1 | 35457 | 8.81 | 8.15 | 7.93 | 6.84 | 5.9 | 4.91 | 4.09 | 3.32 | 68 | 66 | 13 | 14:07
7148 | 2 | 12090 | 2.69 | 2.46 | 2.46 | 2.12 | 1.85 | 1.6 | 1.37 | 1.16 | 68 | 66 | 13 | 14:07
7148 | 3 | 23504 | 5.59 | 5.1 | 5.07 | 4.34 | 3.8 | 3.22 | 2.71 | 2.26 | 68 | 66 | 13 | 14:07
7148 | 4 | 35629 | 8.56 | 7.9 | 7.74 | 6.68 | 5.77 | 4.88 | 4.1 | 3.37 | 68 | 66 | 13 | 14:08
Comment at 7148 ft |  | Time: | 14:08 | :J1S
7807 | 1 | 34983 | 15.2 | 6.94 | 12.06 | 9.4 | 7.54 | 5.95 | 4.72 | 3.86 | 68 | 66 | 1 | 14:12
7807 | 2 | 12000 | 6 | 1.94 | 4.6 | 3.56 | 2.8 | 2.23 | 1.75 | 1.45 | 68 | 66 | 1 | 14:12
7807 | 3 | 23405 | 11.02 | 4.06 | 8.72 | 6.68 | 5.34 | 4.24 | 3.34 | 2.77 | 68 | 66 | 1 | 14:13
7807 | 4 | 35465 | 14.87 | 6.97 | 11.83 | 9.21 | 7.4 | 5.86 | 4.71 | 3.86 | 68 | 66 | 1 | 14:13
Comment at 7807 ft |  | Time: | 14:13 | :12SN
7810 | 1 | 35191 | 11.57 | 9.34 | 10.05 | 7.79 | 6.22 | 4.98 | 4.1 | 3.43 | 68 | 65 | 2 | 14:14
7810 | 2 | 12116 | 3.99 | 3.19 | 3.31 | 2.6 | 2.09 | 1.69 | 1.4 | 1.18 | 68 | 65 | 2 | 14:14
7810 | 3 | 23461 | 7.83 | 6.28 | 6.8 | 5.26 | 4.21 | 3.41 | 2.79 | 2.35 | 68 | 65 | 2 | 14:14
7810 | 4 | 35550 | 11.46 | 9.28 | 10.12 | 7.87 | 6.26 | 5.03 | 4.13 | 3.47 | 68 | 65 | 2 | 14:15
Comment at 7810 ft |  | Time: | 14:15 | :6SN
8626 | 1 | 34915 | 17.8 | 6.85 | 14.17 | 10.95 | 8.66 | 6.91 | 5.43 | 4.26 | 68 | 66 | 3 | 14:18
8626 | 2 | 11936 | 6.99 | 1.97 | 5.44 | 4.22 | 3.28 | 2.62 | 2.08 | 1.64 | 68 | 66 | 3 | 14:18
8626 | 3 | 23367 | 12.99 | 4.12 | 10.25 | 7.84 | 6.19 | 4.96 | 3.91 | 3.09 | 68 | 66 | 3 | 14:18
8626 | 4 | 35233 | 17.19 | 6.95 | 13.69 | 10.62 | 8.43 | 6.73 | 5.38 | 4.24 | 68 | 66 | 3 | 14:19
Comment at 8626 ft |  | Time: | 14:19 | :11SN
8628 | 1 | 35165 | 13 | 10.41 | 10.58 | 8.29 | 6.63 | 5.41 | 4.44 | 3.66 | 68 | 65 | 4 | 14:20
8628 | 2 | 12128 | 4.54 | 3.62 | 3.51 | 2.76 | 2.22 | 1.84 | 1.52 | 1.28 | 68 | 65 | 4 | 14:20
8628 | 3 | 23443 | 8.78 | 7.02 | 7.26 | 5.65 | 4.56 | 3.73 | 3.06 | 2.54 | 68 | 65 | 4 | 14:20
8628 | 4 | 35582 | 12.78 | 10.31 | 10.89 | 8.52 | 6.81 | 5.53 | 4.55 | 3.72 | 68 | 65 | 4 | 14:20
Comment at 8628 ft |  | Time: | 14:21 | :5SN
9332 | 1 | 35132 | 15.7 | 8.14 | 12.66 | 10.04 | 8.11 | 6.48 | 5.19 | 4.08 | 68 | 66 | 5 | 14:23
9332 | 2 | 11938 | 6.5 | 2.17 | 5.09 | 4.01 | 3.18 | 2.54 | 2.02 | 1.62 | 68 | 66 | 5 | 14:23
9332 | 3 | 23283 | 11.41 | 4.85 | 9.11 | 7.16 | 5.77 | 4.63 | 3.71 | 2.93 | 68 | 66 | 5 | 14:23
9332 | 4 | 35613 | 15.38 | 8.18 | 12.47 | 9.9 | 7.99 | 6.42 | 5.19 | 4.09 | 68 | 66 | 5 | 14:24
Comment at 9332 ft |  | Time: | 14:24 | :J10SN
9334 | 1 | 35208 | 12.62 | 10.26 | 10.99 | 8.62 | 6.95 | 5.64 | 4.6 | 3.81 | 68 | 65 | 6 | 14:25
9334 | 2 | 12039 | 4.23 | 3.42 | 3.66 | 2.89 | 2.34 | 1.92 | 1.57 | 1.35 | 68 | 65 | 6 | 14:25
9334 | 3 | 23425 | 8.4 | 6.81 | 7.55 | 5.88 | 4.77 | 3.89 | 3.17 | 2.64 | 68 | 65 | 6 | 14:25
9334 | 4 | 35444 | 12.4 | 10.11 | 11.31 | 8.83 | 7.11 | 5.76 | 4.69 | 3.88 | 68 | 65 | 6 | 14:25
Comment at 9334 ft |  | Time: | 14:26 | :J4SN
10008 | 1 | 35143 | 16.54 | 7.35 | 13.13 | 10.14 | 7.97 | 6.43 | 5.12 | 4.07 | 68 | 65 | 7 | 14:28
10008 | 2 | 11916 | 6.59 | 2.1 | 5.07 | 3.88 | 3 | 2.42 | 1.91 | 1.54 | 68 | 65 | 7 | 14:28
10008 | 3 | 23371 | 11.94 | 4.46 | 9.48 | 7.16 | 5.65 | 4.55 | 3.6 | 2.89 | 68 | 65 | 7 | 14:28
10008 | 4 | 35307 | 16.16 | 7.41 | 12.88 | 9.92 | 7.87 | 6.36 | 5.1 | 4.08 | 68 | 65 | 7 | 14:28
Comment at 10008 ft |  | Time: | 14:29 | :J9SN
10011 | 1 | 35202 | 12.64 | 10.2 | 9.05 | 7.25 | 5.88 | 4.87 | 4.11 | 3.47 | 68 | 66 | 8 | 14:30
10011 | 2 | 12109 | 4.35 | 3.52 | 2.86 | 2.32 | 1.95 | 1.64 | 1.4 | 1.21 | 68 | 66 | 8 | 14:30
10011 | 3 | 23473 | 8.33 | 6.72 | 6.32 | 5 | 4.07 | 3.37 | 2.83 | 2.39 | 68 | 66 | 8 | 14:30
10011 | 4 | 35378 | 12.18 | 9.84 | 9.7 | 7.71 | 6.2 | 5.09 | 4.26 | 3.57 | 68 | 66 | 8 | 14:30
Comment at 10011 ft |  | Time: | 14:31 | :J3SN
10621 | 1 | 35049 | 17.75 | 5.95 | 13.98 | 10.69 | 8.45 | 6.7 | 5.37 | 4.35 | 68 | 65 | 9 | 14:33
10621 | 2 | 11939 | 6.88 | 1.82 | 5.27 | 3.98 | 3.05 | 2.43 | 1.93 | 1.59 | 68 | 65 | 9 | 14:33
10621 | 3 | 23402 | 12.66 | 3.79 | 9.94 | 7.43 | 5.79 | 4.64 | 3.68 | 3.01 | 68 | 65 | 9 | 14:33
10621 | 4 | 35482 | 17.47 | 5.99 | 13.77 | 10.51 | 8.27 | 6.59 | 5.31 | 4.31 | 68 | 65 | 9 | 14:33
Comment at 10621 ft |  | Time: | 14:34 | :J8SN
10625 | 1 | 35334 | 12.18 | 9.79 | 9.07 | 7.17 | 5.81 | 4.78 | 3.92 | 3.33 | 68 | 65 | 10 | 14:35
10625 | 2 | 12068 | 3.84 | 3.09 | 3.11 | 2.46 | 1.96 | 1.63 | 1.35 | 1.17 | 68 | 65 | 10 | 14:35
10625 | 3 | 23456 | 7.79 | 6.29 | 6.48 | 5.07 | 4.06 | 3.35 | 2.73 | 2.33 | 68 | 65 | 10 | 14:35
10625 | 4 | 35745 | 11.66 | 9.45 | 9.86 | 7.73 | 6.15 | 5.03 | 4.09 | 3.46 | 68 | 65 | 10 | 14:35
Comment at 10625 ft |  | Time: | 14:36 | :J2SN
11115 | 1 | 35096 | 18.08 | 7.05 | 14.27 | 11.04 | 8.62 | 6.83 | 5.42 | 4.28 | 68 | 66 | 11 | 14:38
11115 | 2 | 11976 | 7.11 | 1.97 | 5.48 | 4.23 | 3.24 | 2.6 | 2.06 | 1.64 | 68 | 66 | 11 | 14:38
11115 | 3 | 23286 | 12.85 | 4.23 | 10.13 | 7.74 | 6.03 | 4.83 | 3.82 | 3.06 | 68 | 66 | 11 | 14:38
11115 | 4 | 35372 | 17.53 | 7.12 | 13.89 | 10.77 | 8.45 | 6.75 | 5.39 | 4.31 | 68 | 66 | 11 | 14:39
Comment at 11115 ft |  | Time: | 14:39 | :J7SN
11118 | 1 | 35353 | 14.42 | 11.46 | 8.47 | 6.89 | 5.7 | 4.7 | 3.96 | 3.34 | 68 | 66 | 12 | 14:40
11118 | 2 | 12057 | 4.88 | 3.84 | 2.42 | 2.08 | 1.79 | 1.51 | 1.3 | 1.13 | 68 | 66 | 12 | 14:40
11118 | 3 | 23429 | 9.65 | 7.63 | 5.41 | 4.45 | 3.75 | 3.14 | 2.65 | 2.25 | 68 | 66 | 12 | 14:40
11118 | 4 | 35529 | 14.03 | 11.14 | 8.75 | 7.08 | 5.83 | 4.81 | 4.03 | 3.4 | 68 | 66 | 12 | 14:40
Comment at 11118 ft |  | Time: | 14:41 | :J1SN